## 30ul
MODEL | IM3536 |  |  | Test glucose 0.05M, 100ul ZnS-Mn tỉ lệ 9.5:0.5 (0.0052g/ml) coat lên mạch mới 15.20 mm bằng spin coater, f=4-1MHz V=0.01
Serial NO. | 210902038
Ver | V1.06
DATE | 2022-04-19
TIME | 14:37
AC SETTINGS
FREQ | 1000000 | Hz
V | 0.01 | V
LIMIT | OFF
RANGE | AUTO
LOW Z | OFF
SPEED | MEDIUM
AVG | OFF
DELAY | 0 | s
TRIG SYNC | OFF
DC BIAS | OFF
Frequency(Hz) | AC Status | Z | Rs | PH | Cp | AC Vmoni | AC Imoni | DC Vmoni | DC Imoni
4.46683592 | 2 | 4897540 | 2682690 | 56.786 | -6.08233e-09 | 0.009991052 | 2.040443e-09 | 0 | 0
4.5708819 | 2 | 7306520 | 7297960 | -2.773 | 2.30595e-10 | 0.009990091 | 1.36742e-09 | 0 | 0
4.67735141 | 2 | 9715370 | -9512360 | -168.267 | 7.11832e-10 | 0.009989898 | 1.028302e-09 | 0 | 0
4.78630092 | 2 | 4837210 | 4461650 | 22.727 | -2.6537e-09 | 0.009987665 | 2.065204e-09 | 0 | 0
4.89778819 | 2 | 7682340 | 1867390 | 75.932 | -4.10115e-09 | 0.009990285 | 1.295347e-09 | 0 | 0
5.01187234 | 2 | 9565780 | -4945430 | 121.131 | -2.8427e-09 | 0.009992595 | 1.045069e-09 | 0 | 0
5.12861384 | 2 | 33881500 | 19714000 | 54.419 | -7.44712e-10 | 0.009988021 | 2.987151e-10 | 0 | 0
5.2480746 | 2 | 18579500 | -18495600 | 174.553 | -1.54878e-10 | 0.009988994 | 5.425231e-10 | 0 | 0
5.37031796 | 2 | 10073100 | 8119910 | -36.284 | 1.74118e-09 | 0.009988504 | 9.929137e-10 | 0 | 0
5.49540874 | 2 | 4244060 | 4213970 | -6.826 | 8.10405e-10 | 0.009988055 | 2.354056e-09 | 0 | 0
5.62341325 | 2 | 9272390 | 6642890 | 44.241 | -2.13081e-09 | 0.009993039 | 1.077784e-09 | 0 | 0
5.75439937 | 2 | 6196360 | -5084410 | -145.14 | 2.55324e-09 | 0.009991356 | 1.597859e-09 | 0 | 0
5.88843655 | 2 | 5738350 | -4943020 | 149.474 | -2.39177e-09 | 0.009986628 | 1.74063e-09 | 0 | 0
6.02559586 | 2 | 8790870 | 3982740 | -63.06 | 2.6766e-09 | 0.009990831 | 1.135238e-09 | 0 | 0
6.16595002 | 2 | 45560100 | 2032000 | -87.444 | 5.65611e-10 | 0.009988193 | 2.224085e-10 | 0 | 0
6.30957344 | 2 | 16960700 | -16931000 | 176.61 | -8.79301e-11 | 0.009990212 | 5.938147e-10 | 0 | 0
6.45654229 | 2 | 10366200 | 2496400 | 76.065 | -2.30672e-09 | 0.009989211 | 9.653606e-10 | 0 | 0
6.60693448 | 2 | 12260000 | -211545 | -90.989 | 1.96365e-09 | 0.009991612 | 8.184757e-10 | 0 | 0
6.76082975 | 2 | 8348970 | -579134 | -93.978 | 2.81315e-09 | 0.009989867 | 1.196646e-09 | 0 | 0
6.91830971 | 2 | 5866980 | 1249500 | -77.703 | 3.83019e-09 | 0.009993088 | 1.703573e-09 | 0 | 0
7.07945784 | 2 | 18811100 | 18515800 | 10.166 | -2.10918e-10 | 0.009989034 | 5.358319e-10 | 0 | 0
7.2443596 | 2 | 6046300 | 4789650 | -37.612 | 2.21893e-09 | 0.009991783 | 1.652822e-09 | 0 | 0
7.41310241 | 2 | 6631380 | 1724170 | -74.93 | 3.12751e-09 | 0.009987954 | 1.506384e-09 | 0 | 0
7.58577575 | 2 | 4395020 | 3058790 | 45.896 | -3.42599e-09 | 0.009988455 | 2.273293e-09 | 0 | 0
7.76247117 | 2 | 21152000 | 20429200 | 15.021 | -2.51299e-10 | 0.009988284 | 4.769403e-10 | 0 | 0
7.94328235 | 2 | 6752010 | 1579340 | 76.473 | -2.88635e-09 | 0.009991585 | 1.48001e-09 | 0 | 0
8.12830516 | 2 | 9776130 | -3509660 | -111.039 | 1.86896e-09 | 0.009994284 | 1.02239e-09 | 0 | 0
8.31763771 | 2 | 6981000 | -3613010 | -121.168 | 2.34464e-09 | 0.009993069 | 1.423046e-09 | 0 | 0
8.51138038 | 2 | 4458160 | -3230740 | 136.442 | -2.89073e-09 | 0.009987766 | 2.240949e-09 | 0 | 0
8.7096359 | 2 | 8510110 | -1057720 | -97.14 | 2.13052e-09 | 0.009993027 | 1.174373e-09 | 0 | 0
8.91250938 | 2 | 4895090 | -2554290 | 121.453 | -3.11289e-09 | 0.009991531 | 2.041634e-09 | 0 | 0
9.12010839 | 2 | 8206260 | -7131840 | -150.351 | 1.05198e-09 | 0.009991953 | 1.217738e-09 | 0 | 0
9.33254301 | 2 | 6095120 | -4232250 | -133.977 | 2.014e-09 | 0.009993046 | 1.639817e-09 | 0 | 0
9.54992586 | 2 | 7203210 | -7178040 | 175.209 | -1.9324e-10 | 0.009986163 | 1.386548e-09 | 0 | 0
9.77237221 | 2 | 3736680 | 2736120 | -42.926 | 2.96907e-09 | 0.009989694 | 2.674361e-09 | 0 | 0
10 | 2 | 6945760 | 2777110 | 66.433 | -2.10027e-09 | 0.009990054 | 1.438519e-09 | 0 | 0
10.2329299 | 2 | 3824780 | 3498780 | -23.827 | 1.64323e-09 | 0.009987221 | 2.547794e-09 | 0 | 0
10.4712855 | 2 | 17476500 | -9689900 | 123.673 | -7.23861e-10 | 0.009990503 | 5.763121e-10 | 0 | 0
10.7151931 | 2 | 8191210 | 7699260 | 19.958 | -6.18672e-10 | 0.009990344 | 1.219797e-09 | 0 | 0
10.964782 | 2 | 5493660 | -3853890 | 134.549 | -1.88376e-09 | 0.009990927 | 1.797124e-09 | 0 | 0
11.2201845 | 2 | 6642250 | 776079 | -83.29 | 2.12093e-09 | 0.009989343 | 1.504175e-09 | 0 | 0
11.4815362 | 2 | 2856640 | 1859410 | 49.39 | -3.68429e-09 | 0.009991609 | 3.499409e-09 | 0 | 0
11.7489755 | 2 | 6376410 | 6276140 | 10.174 | -3.75234e-10 | 0.009991757 | 1.567288e-09 | 0 | 0
12.0226443 | 2 | 12695800 | -12484700 | 169.536 | -1.89419e-10 | 0.009989979 | 7.904737e-10 | 0 | 0
12.3026877 | 2 | 20906500 | -12115300 | -125.415 | 5.04401e-10 | 0.009986441 | 4.776822e-10 | 0 | 0
12.5892541 | 2 | 7729890 | 492525 | -86.347 | 1.63207e-09 | 0.009988567 | 1.292401e-09 | 0 | 0
12.8824955 | 2 | 6806510 | 496949 | -85.813 | 1.81059e-09 | 0.009989554 | 1.467917e-09 | 0 | 0
13.1825674 | 2 | 4101360 | 3266440 | 37.209 | -1.78049e-09 | 0.009994136 | 2.385755e-09 | 0 | 0
13.4896288 | 2 | 10008400 | 1707710 | 80.176 | -1.16152e-09 | 0.009990485 | 9.994026e-10 | 0 | 0
13.8038426 | 2 | 21143600 | -18966300 | -153.77 | 2.41081e-10 | 0.009991369 | 4.770347e-10 | 0 | 0
14.1253754 | 2 | 19474400 | -5073690 | -105.102 | 5.58407e-10 | 0.009986896 | 5.173463e-10 | 0 | 0
14.4543977 | 2 | 13623000 | -8721760 | -129.809 | 6.21081e-10 | 0.009989522 | 7.371936e-10 | 0 | 0
14.7910839 | 2 | 3624270 | 732448 | -78.34 | 2.90788e-09 | 0.009983296 | 2.755675e-09 | 0 | 0
15.1356125 | 2 | 7911990 | 3984780 | 59.759 | -1.14783e-09 | 0.009989977 | 1.259006e-09 | 0 | 0
15.4881662 | 2 | 9372010 | 9356980 | 3.245 | -6.20615e-11 | 0.009987908 | 1.06587e-09 | 0 | 0
15.8489319 | 2 | 5254630 | -5079920 | 165.184 | -4.88659e-10 | 0.009990625 | 1.901826e-09 | 0 | 0
16.218101 | 2 | 5391220 | 4309950 | 36.923 | -1.09339e-09 | 0.009988505 | 1.85324e-09 | 0 | 0
16.5958691 | 2 | 51735900 | 26455100 | -59.246 | 1.59258e-10 | 0.009989341 | 1.957088e-10 | 0 | 0
16.9824365 | 2 | 49252000 | 6245320 | 82.715 | -1.88772e-10 | 0.00998765 | 2.055033e-10 | 0 | 0
17.3780083 | 2 | 6340530 | -2300900 | -111.278 | 1.34581e-09 | 0.009986855 | 1.575458e-09 | 0 | 0
17.7827941 | 2 | 4940940 | -1983890 | -113.673 | 1.65922e-09 | 0.009988822 | 2.022273e-09 | 0 | 0
18.1970086 | 2 | 3582890 | 2472840 | 46.356 | -1.76619e-09 | 0.009989307 | 2.789258e-09 | 0 | 0
18.6208714 | 2 | 2322920 | -1376630 | -126.344 | 2.96386e-09 | 0.00998942 | 4.303226e-09 | 0 | 0
19.0546072 | 2 | 5087020 | -4100450 | -143.713 | 9.71986e-10 | 0.009986909 | 1.963826e-09 | 0 | 0
19.498446 | 2 | 5673320 | 5377330 | -18.589 | 4.58607e-10 | 0.009991758 | 1.761685e-09 | 0 | 0
19.9526231 | 2 | 18857000 | -6279250 | -109.451 | 3.98918e-10 | 0.009987485 | 5.339435e-10 | 0 | 0
20.4173794 | 2 | 10296700 | 697211 | 86.117 | -7.55211e-10 | 0.009987955 | 9.70183e-10 | 0 | 0
20.8929613 | 2 | 9730010 | 2737470 | 73.66 | -7.51384e-10 | 0.009992634 | 1.027183e-09 | 0 | 0
21.3796209 | 2 | 5728820 | 3965600 | -46.194 | 9.3777e-10 | 0.009987998 | 1.743984e-09 | 0 | 0
21.8776162 | 2 | 2700940 | -2142710 | 142.497 | -1.6396e-09 | 0.00998823 | 3.700241e-09 | 0 | 0
22.3872114 | 2 | 4394440 | 3014910 | -46.68 | 1.17683e-09 | 0.009986183 | 2.273336e-09 | 0 | 0
22.9086765 | 2 | 6217530 | -5581110 | -153.85 | 4.92433e-10 | 0.009985123 | 1.606434e-09 | 0 | 0
23.4422882 | 2 | 8913930 | -8257030 | -157.866 | 2.86993e-10 | 0.009987692 | 1.120713e-09 | 0 | 0
23.9883292 | 2 | 2915730 | -686834 | 103.625 | -2.21129e-09 | 0.009987213 | 3.42722e-09 | 0 | 0
24.5470892 | 2 | 6502770 | -6029520 | 158.006 | -3.73366e-10 | 0.009991256 | 1.53692e-09 | 0 | 0
25.1188643 | 2 | 19189300 | 19189300 | 0.017 | -1.006e-13 | 0.009984837 | 5.243949e-10 | 0 | 0
25.7039578 | 2 | 12001400 | 7676300 | -50.237 | 3.9665e-10 | 0.009991384 | 8.353901e-10 | 0 | 0
26.3026799 | 2 | 7182340 | -2197540 | -107.816 | 8.02149e-10 | 0.009988147 | 1.391063e-09 | 0 | 0
26.915348 | 2 | 3082570 | -832395 | 105.666 | -1.84668e-09 | 0.00998949 | 3.242449e-09 | 0 | 0
27.542287 | 2 | 1874660 | 1538440 | -34.85 | 1.76155e-09 | 0.009992846 | 5.335032e-09 | 0 | 0
28.1838293 | 2 | 1790840 | -1197710 | -131.974 | 2.34462e-09 | 0.009987426 | 5.581918e-09 | 0 | 0
28.840315 | 2 | 1982630 | -908219 | 117.264 | -2.47422e-09 | 0.009992503 | 5.044148e-09 | 0 | 0
29.5120923 | 2 | 2065170 | 81566.6 | 87.736 | -2.6095e-09 | 0.009987775 | 4.840153e-09 | 0 | 0
30.1995172 | 2 | 2509030 | -227355 | 95.199 | -2.09178e-09 | 0.009992508 | 3.98533e-09 | 0 | 0
30.9029543 | 2 | 1971000 | -1624870 | 145.526 | -1.47915e-09 | 0.009989421 | 5.072409e-09 | 0 | 0
31.6227766 | 2 | 3540440 | -1019290 | -106.732 | 1.36149e-09 | 0.009987809 | 2.822583e-09 | 0 | 0
35.4813389 | 2 | 1530230 | -497086 | -108.956 | 2.77245e-09 | 0.009992551 | 6.536873e-09 | 0 | 0
39.8107171 | 2 | 867024 | 821897 | -18.567 | 1.46822e-09 | 0.009986058 | 1.153468e-08 | 0 | 0
44.6683592 | 2 | 498832 | 49649.7 | 84.288 | -7.10703e-09 | 0.009989003 | 2.005337e-08 | 0 | 0
50.1187234 | 2 | 420766 | 417938 | -6.647 | 8.73504e-10 | 0.009991291 | 2.377854e-08 | 0 | 0
56.2341325 | 2 | 510857 | 326541 | 50.268 | -4.2609e-09 | 0.00999082 | 1.958406e-08 | 0 | 0
63.0957344 | 2 | 548499 | -274164 | -119.99 | 3.98282e-09 | 0.009984044 | 1.822731e-08 | 0 | 0
70.7945784 | 2 | 879173 | 376505 | -64.643 | 2.31089e-09 | 0.009988379 | 1.137655e-08 | 0 | 0
79.4328235 | 2 | 1042540 | 912783 | -28.891 | 9.28592e-10 | 0.00998956 | 9.594531e-09 | 0 | 0
89.1250938 | 2 | 3056990 | -1488900 | -119.147 | 5.10156e-10 | 0.009986853 | 3.270175e-09 | 0 | 0
100 | 2 | 5719050 | 5579710 | -12.673 | 6.10544e-11 | 0.009986149 | 1.748466e-09 | 0 | 0
112.201845 | 2 | 4639940 | -4543040 | 168.27 | -6.21523e-11 | 0.00999042 | 2.155528e-09 | 0 | 0
125.892541 | 2 | 1030220 | -334570 | 108.951 | -1.16064e-09 | 0.009989765 | 9.708706e-09 | 0 | 0
141.253754 | 2 | 1132280 | 162819 | 81.732 | -9.84783e-10 | 0.00999016 | 8.833756e-09 | 0 | 0
158.489319 | 2 | 1458430 | -783868 | -122.512 | 5.80637e-10 | 0.009989009 | 6.8572e-09 | 0 | 0
177.827941 | 2 | 937044 | -874462 | -158.941 | 3.43194e-10 | 0.009990055 | 1.067436e-08 | 0 | 0
199.526231 | 2 | 1624380 | -753325 | 117.63 | -4.3505e-10 | 0.009980614 | 6.151309e-09 | 0 | 0
223.872114 | 2 | 1243660 | 1243500 | 0.912 | -9.0976e-12 | 0.009986967 | 8.040794e-09 | 0 | 0
251.188643 | 2 | 1984560 | 1313110 | 48.573 | -2.39387e-10 | 0.009988136 | 5.038478e-09 | 0 | 0
281.838293 | 2 | 4720400 | -1867700 | 113.307 | -1.09867e-10 | 0.009989168 | 2.118379e-09 | 0 | 0
316.227766 | 2 | 1590970 | 272508 | -80.138 | 3.11665e-10 | 0.009987426 | 6.284501e-09 | 0 | 0
354.813389 | 2 | 1742800 | -1638050 | -160.034 | 8.7884e-11 | 0.009987721 | 5.73713e-09 | 0 | 0
398.107171 | 2 | 2842400 | 2149780 | 40.859 | -9.20107e-11 | 0.009983981 | 3.516172e-09 | 0 | 0
446.683592 | 2 | 831693 | -609448 | 137.12 | -2.91519e-10 | 0.009989517 | 1.20266e-08 | 0 | 0
501.187234 | 2 | 1769900 | -1642880 | 158.161 | -6.67438e-11 | 0.009988421 | 5.649646e-09 | 0 | 0
562.341325 | 2 | 2527690 | -2179010 | -149.548 | 5.67472e-11 | 0.009990221 | 3.956366e-09 | 0 | 0
630.957344 | 2 | 5545760 | -3994790 | -136.082 | 3.1549e-11 | 0.009982844 | 1.80175e-09 | 0 | 0
707.945784 | 2 | 1288620 | 1133860 | 28.369 | -8.2893e-11 | 0.009988897 | 7.760794e-09 | 0 | 0
794.328235 | 2 | 2541160 | 1328700 | -58.475 | 6.72104e-11 | 0.009988262 | 3.934468e-09 | 0 | 0
891.250938 | 2 | 2866610 | 2573320 | -26.144 | 2.74492e-11 | 0.00999052 | 3.508763e-09 | 0 | 0
1000 | 2 | 3442380 | -2559940 | -138.044 | 3.09104e-11 | 0.009988842 | 2.904279e-09 | 0 | 0
1122.01845 | 2 | 1405080 | 1102780 | 38.293 | -6.25599e-11 | 0.009988465 | 7.118048e-09 | 0 | 0
1258.92541 | 2 | 834524 | -833715 | 177.477 | -6.6687e-12 | 0.00998374 | 1.197866e-08 | 0 | 0
1412.53754 | 2 | 1242590 | -1237240 | 174.682 | -8.4041e-12 | 0.00998414 | 8.039394e-09 | 0 | 0
1584.89319 | 2 | 212144 | -1531.19 | -90.414 | 4.73343e-10 | 0.009987911 | 4.710008e-08 | 0 | 0
1778.27941 | 2 | 1254690 | 991350 | 37.804 | -4.3723e-11 | 0.009988652 | 7.971734e-09 | 0 | 0
1995.26231 | 2 | 2855620 | 2662780 | -21.177 | 1.00906e-11 | 0.009988217 | 3.502222e-09 | 0 | 0
2238.72114 | 2 | 653643 | -636847 | -166.983 | 2.44976e-11 | 0.009983049 | 1.529188e-08 | 0 | 0
2511.88643 | 2 | 1286760 | 1285610 | -2.422 | 2.0812e-12 | 0.009988004 | 7.771907e-09 | 0 | 0
2818.38293 | 2 | 1847250 | -854452 | -117.552 | 2.71029e-11 | 0.009983681 | 5.412096e-09 | 0 | 0
3162.27766 | 2 | 807616 | 374017 | 62.412 | -5.52323e-11 | 0.00998545 | 1.23795e-08 | 0 | 0
3548.13389 | 2 | 515838 | 424084 | -34.702 | 4.95058e-11 | 0.009986454 | 1.938403e-08 | 0 | 0
3981.07171 | 2 | 329814 | 327633 | -6.593 | 1.39165e-11 | 0.009983387 | 3.035946e-08 | 0 | 0
4466.83592 | 2 | 2028250 | 1822060 | -26.059 | 7.7172e-12 | 0.009985629 | 4.930151e-09 | 0 | 0
5011.87234 | 2 | 258859 | -119574 | -117.512 | 1.08802e-10 | 0.00998462 | 3.859169e-08 | 0 | 0
5623.41325 | 2 | 374710 | -279656 | -138.273 | 5.0272e-11 | 0.009982649 | 2.665489e-08 | 0 | 0
6309.57344 | 2 | 421235 | 77588.6 | -79.386 | 5.88571e-11 | 0.009983655 | 2.371353e-08 | 0 | 0
7079.45784 | 2 | 343370 | 342559 | 3.94 | -4.4987e-12 | 0.009982994 | 2.908943e-08 | 0 | 0
7943.28235 | 2 | 486491 | 272655 | -55.913 | 3.41093e-11 | 0.009984424 | 2.053423e-08 | 0 | 0
8912.50938 | 2 | 223390 | 6934.86 | -88.221 | 7.99001e-11 | 0.009983512 | 4.471475e-08 | 0 | 0
10000 | 2 | 840083 | -112182 | -97.674 | 1.87755e-11 | 0.009983335 | 1.188968e-08 | 0 | 0
11220.1845 | 2 | 874828 | 87055.7 | 84.289 | -1.61341e-11 | 0.009982422 | 1.141764e-08 | 0 | 0
12589.2541 | 0 | 57237.4 | -13169.3 | 103.302 | -2.1495e-10 | 0.009981828 | 1.745159e-07 | 0 | 0
14125.3754 | 0 | 52777.5 | 33760.7 | -50.232 | 1.64099e-10 | 0.009995155 | 1.895233e-07 | 0 | 0
15848.9319 | 0 | 79400.6 | -6599.86 | -94.768 | 1.26034e-10 | 0.009982445 | 1.258185e-07 | 0 | 0
17782.7941 | 2 | 1089590 | -679307 | 128.569 | -6.4222e-12 | 0.009983335 | 9.16967e-09 | 0 | 0
19952.6231 | 0 | 93694.1 | -24560.7 | -105.197 | 8.21563e-11 | 0.00998126 | 1.066217e-07 | 0 | 0
22387.2114 | 2 | 196519 | 53922 | -74.075 | 3.47874e-11 | 0.009983604 | 5.08486e-08 | 0 | 0
25118.8643 | 0 | 78933 | 50617.2 | 50.114 | -6.15934e-11 | 0.00999504 | 1.267514e-07 | 0 | 0
28183.8293 | 0 | 80035.4 | -79770.5 | -175.337 | 5.7362e-12 | 0.009975672 | 1.247724e-07 | 0 | 0
31622.7766 | 0 | 91735.5 | -70213.4 | 139.942 | -3.53081e-11 | 0.009978112 | 1.088839e-07 | 0 | 0
35481.3389 | 0 | 85738.9 | -80595.7 | -160.054 | 1.78474e-11 | 0.009968607 | 1.163717e-07 | 0 | 0
39810.7171 | 0 | 73700.4 | 39953.3 | -57.173 | 4.55814e-11 | 0.009985563 | 1.355894e-07 | 0 | 0
44668.3592 | 0 | 58765 | 57969.4 | 9.438 | -9.9429e-12 | 0.009998152 | 1.702374e-07 | 0 | 0
50118.7234 | 0 | 58880.8 | 43293.6 | -42.67 | 3.65532e-11 | 0.009994212 | 1.698041e-07 | 0 | 0
56234.1325 | 0 | 81119.1 | 33630 | 65.507 | -3.17502e-11 | 0.009989346 | 1.231895e-07 | 0 | 0
63095.7344 | 0 | 85675.5 | 10917.6 | -82.679 | 2.92016e-11 | 0.009980179 | 1.165304e-07 | 0 | 0
70794.5784 | 0 | 60984.1 | 3105.6 | -87.081 | 3.6816e-11 | 0.009973157 | 1.636004e-07 | 0 | 0
79432.8235 | 0 | 69308.7 | 21194.6 | -72.194 | 2.7524e-11 | 0.009964771 | 1.438261e-07 | 0 | 0
89125.0938 | 0 | 90316.9 | -42432.6 | -118.023 | 1.7454e-11 | 0.009940462 | 1.100985e-07 | 0 | 0
100000 | 2 | 112614 | 64682 | -54.945 | 1.1569e-11 | 0.009912148 | 8.804502e-08 | 0 | 0
112201.845 | 2 | 49402.5 | -21647.6 | -115.988 | 2.58096e-11 | 0.009968312 | 2.019592e-07 | 0 | 0
125892.541 | 2 | 40194.4 | -15591.7 | -112.824 | 2.89902e-11 | 0.009962437 | 2.480873e-07 | 0 | 0
141253.754 | 2 | 240092 | 38589.7 | 80.751 | -4.632e-12 | 0.009961644 | 4.153085e-08 | 0 | 0
158489.319 | 2 | 50576.1 | 21796.6 | -64.471 | 1.79167e-11 | 0.009980441 | 1.97619e-07 | 0 | 0
177827.941 | 2 | 40659.5 | 386.938 | -89.455 | 2.20107e-11 | 0.009959101 | 2.452928e-07 | 0 | 0
199526.231 | 2 | 81167.2 | 21147.7 | -74.898 | 9.4878e-12 | 0.009965504 | 1.229776e-07 | 0 | 0
223872.114 | 2 | 72255.1 | 19719.8 | -74.162 | 9.4656e-12 | 0.009962543 | 1.380203e-07 | 0 | 0
251188.643 | 2 | 36968 | 15673.9 | -64.913 | 1.55225e-11 | 0.009970953 | 2.700092e-07 | 0 | 0
281838.293 | 2 | 85655.9 | -37141.4 | -115.697 | 5.9406e-12 | 0.009945921 | 1.162122e-07 | 0 | 0
316227.766 | 2 | 43617.8 | -5795.08 | -97.635 | 1.14363e-11 | 0.009938813 | 2.280453e-07 | 0 | 0
354813.389 | 2 | 36333 | 793.122 | -88.749 | 1.2343e-11 | 0.00993864 | 2.737827e-07 | 0 | 0
398107.171 | 2 | 74298.6 | 28771.8 | -67.217 | 4.9609e-12 | 0.009923537 | 1.336891e-07 | 0 | 0
446683.592 | 2 | 29894.3 | -15378.2 | -120.959 | 1.02209e-11 | 0.009902163 | 3.31583e-07 | 0 | 0
501187.234 | 2 | 32558.7 | -2353.92 | -94.146 | 9.7278e-12 | 0.009901477 | 3.044544e-07 | 0 | 0
562341.325 | 2 | 21994 | 211.913 | -89.448 | 1.28676e-11 | 0.009888452 | 4.501297e-07 | 0 | 0
630957.344 | 2 | 24398.7 | -3413.56 | -98.042 | 1.02367e-11 | 0.009860042 | 4.046222e-07 | 0 | 0
707945.784 | 2 | 22480.3 | -63.8186 | -90.163 | 1.00003e-11 | 0.009830805 | 4.376313e-07 | 0 | 0
794328.235 | 2 | 18149.9 | -7334.51 | -113.835 | 1.00978e-11 | 0.009771433 | 5.390513e-07 | 0 | 0
891250.938 | 2 | 17076.7 | 2227.02 | -82.507 | 1.03679e-11 | 0.009769911 | 5.725041e-07 | 0 | 0
1000000 | 2 | 11339.7 | 132.84 | -89.329 | 1.40343e-11 | 0.009715506 | 8.577994e-07 | 0 | 0
4.46683592 | 2 | 129404 | 42229.7 | -70.953 | 2.60083e-07 | 0.009981898 | 7.723512e-08 | 0 | 0
4.5708819 | 0 | 70385.7 | 43859 | -51.455 | 3.86986e-07 | 0.009967973 | 1.417171e-07 | 0 | 0
4.67735141 | 0 | 70943.5 | 37435.9 | -58.151 | 4.07187e-07 | 0.009969647 | 1.406263e-07 | 0 | 0
4.78630092 | 0 | 93977.1 | 51611.5 | -56.688 | 2.95468e-07 | 0.009977304 | 1.06238e-07 | 0 | 0
4.89778819 | 0 | 54536.3 | 29876 | -56.783 | 4.98259e-07 | 0.009979669 | 1.831232e-07 | 0 | 0
5.01187234 | 0 | 58291.3 | 32915.5 | -55.621 | 4.49778e-07 | 0.009987216 | 1.714547e-07 | 0 | 0
5.12861384 | 0 | 60410.2 | 33010 | -56.877 | 4.3011e-07 | 0.009983071 | 1.653717e-07 | 0 | 0
5.2480746 | 0 | 60031.9 | 31316.3 | -58.556 | 4.30829e-07 | 0.009974595 | 1.662724e-07 | 0 | 0
5.37031796 | 0 | 58891.5 | 29609.5 | -59.816 | 4.35026e-07 | 0.009972177 | 1.694515e-07 | 0 | 0
5.49540874 | 0 | 58609.8 | 28973.1 | -60.374 | 4.29182e-07 | 0.009972723 | 1.702753e-07 | 0 | 0
5.62341325 | 0 | 57488.1 | 29037.6 | -59.662 | 4.25153e-07 | 0.009979437 | 1.737149e-07 | 0 | 0
5.75439937 | 0 | 56710.4 | 28097.9 | -60.3 | 4.23959e-07 | 0.009977386 | 1.760613e-07 | 0 | 0
5.88843655 | 0 | 56060.9 | 27039.4 | -61.163 | 4.22227e-07 | 0.009979781 | 1.781443e-07 | 0 | 0
6.02559586 | 0 | 56081.3 | 26512.8 | -61.787 | 4.14721e-07 | 0.009969529 | 1.778963e-07 | 0 | 0
6.16595002 | 0 | 54585.6 | 25355.1 | -62.322 | 4.18486e-07 | 0.009970146 | 1.827828e-07 | 0 | 0
6.30957344 | 0 | 54019.5 | 24758 | -62.722 | 4.14991e-07 | 0.009976504 | 1.848161e-07 | 0 | 0
6.45654229 | 0 | 52517.1 | 24165.6 | -62.603 | 4.16507e-07 | 0.009978961 | 1.901508e-07 | 0 | 0
6.60693448 | 0 | 52538.4 | 24353.1 | -62.385 | 4.06084e-07 | 0.009975254 | 1.900032e-07 | 0 | 0
6.76082975 | 0 | 51114.2 | 22480.5 | -63.908 | 4.13669e-07 | 0.009973939 | 1.952723e-07 | 0 | 0
6.91830971 | 0 | 50095.1 | 22376.1 | -63.47 | 4.10767e-07 | 0.009974068 | 1.992477e-07 | 0 | 0
7.07945784 | 0 | 49693.1 | 21367 | -64.534 | 4.08414e-07 | 0.009975352 | 2.008858e-07 | 0 | 0
7.2443596 | 0 | 48828.1 | 20966.9 | -64.57 | 4.06587e-07 | 0.009977599 | 2.044909e-07 | 0 | 0
7.41310241 | 0 | 47570.3 | 19991.5 | -65.15 | 4.09702e-07 | 0.009972544 | 2.097921e-07 | 0 | 0
7.58577575 | 0 | 47150.4 | 20187.7 | -64.649 | 4.01902e-07 | 0.009977821 | 2.11773e-07 | 0 | 0
7.76247117 | 0 | 46106.7 | 18983.2 | -65.687 | 4.05378e-07 | 0.009978108 | 2.165735e-07 | 0 | 0
7.94328235 | 0 | 45642.3 | 18596.7 | -65.956 | 4.01063e-07 | 0.00997778 | 2.187704e-07 | 0 | 0
8.12830516 | 0 | 44602.2 | 18059.9 | -66.115 | 4.01318e-07 | 0.009973494 | 2.237766e-07 | 0 | 0
8.31763771 | 0 | 43648.9 | 17485 | -66.385 | 4.01552e-07 | 0.009975139 | 2.287022e-07 | 0 | 0
8.51138038 | 0 | 43212.7 | 16996.9 | -66.838 | 3.97907e-07 | 0.009981995 | 2.311699e-07 | 0 | 0
8.7096359 | 0 | 42446.9 | 16934 | -66.488 | 3.94742e-07 | 0.009978496 | 2.352589e-07 | 0 | 0
8.91250938 | 0 | 41437.7 | 16941.6 | -65.868 | 3.93395e-07 | 0.009975225 | 2.409105e-07 | 0 | 0
9.12010839 | 0 | 40527.8 | 15486.9 | -67.534 | 3.97919e-07 | 0.009971804 | 2.462354e-07 | 0 | 0
9.33254301 | 0 | 40067.3 | 15174.6 | -67.745 | 3.94029e-07 | 0.009975728 | 2.491637e-07 | 0 | 0
9.54992586 | 0 | 39171 | 14699.1 | -67.96 | 3.94362e-07 | 0.009970868 | 2.547423e-07 | 0 | 0
9.77237221 | 0 | 38381.3 | 14223.1 | -68.249 | 3.94212e-07 | 0.009972668 | 2.600313e-07 | 0 | 0
10 | 0 | 37068.1 | 13815.6 | -68.117 | 3.98422e-07 | 0.009979428 | 2.694274e-07 | 0 | 0
10.2329299 | 0 | 36761.5 | 13392.2 | -68.636 | 3.94124e-07 | 0.009971327 | 2.714548e-07 | 0 | 0
10.4712855 | 0 | 35990.6 | 13233.9 | -68.426 | 3.92772e-07 | 0.009975321 | 2.773812e-07 | 0 | 0
10.7151931 | 0 | 35547.4 | 12936.7 | -68.658 | 3.89015e-07 | 0.009976883 | 2.80884e-07 | 0 | 0
10.964782 | 0 | 34885.1 | 12606.9 | -68.815 | 3.88132e-07 | 0.00996946 | 2.860045e-07 | 0 | 0
11.2201845 | 0 | 34086 | 12241.5 | -68.953 | 3.88388e-07 | 0.009972343 | 2.927955e-07 | 0 | 0
11.4815362 | 0 | 33489.5 | 11951.9 | -69.091 | 3.8671e-07 | 0.009975821 | 2.981155e-07 | 0 | 0
11.7489755 | 0 | 32542.2 | 11283.5 | -69.712 | 3.90411e-07 | 0.009976065 | 3.068036e-07 | 0 | 0
12.0226443 | 0 | 32190 | 11266.1 | -69.513 | 3.85319e-07 | 0.009974049 | 3.100979e-07 | 0 | 0
12.3026877 | 0 | 31529.3 | 10935.7 | -69.706 | 3.84918e-07 | 0.009972844 | 3.165593e-07 | 0 | 0
12.5892541 | 0 | 30954.7 | 10476 | -70.219 | 3.84285e-07 | 0.009975972 | 3.225375e-07 | 0 | 0
12.8824955 | 0 | 30278 | 10273.1 | -70.166 | 3.83902e-07 | 0.009972161 | 3.296224e-07 | 0 | 0
13.1825674 | 0 | 29633.7 | 9932.54 | -70.417 | 3.83921e-07 | 0.009974101 | 3.368565e-07 | 0 | 0
13.4896288 | 0 | 29310.4 | 9893.19 | -70.273 | 3.78897e-07 | 0.009973448 | 3.405504e-07 | 0 | 0
13.8038426 | 0 | 28420.9 | 9575.9 | -70.31 | 3.82065e-07 | 0.009970541 | 3.511091e-07 | 0 | 0
14.1253754 | 0 | 27949.4 | 9359.16 | -70.436 | 3.79734e-07 | 0.009972344 | 3.570972e-07 | 0 | 0
14.4543977 | 0 | 27453.5 | 9133.86 | -70.567 | 3.78338e-07 | 0.009971974 | 3.635357e-07 | 0 | 0
14.7910839 | 0 | 26710 | 8918.61 | -70.494 | 3.7976e-07 | 0.009970879 | 3.736178e-07 | 0 | 0
15.1356125 | 0 | 26231.2 | 8389.49 | -71.347 | 3.79703e-07 | 0.00997133 | 3.804558e-07 | 0 | 0
15.4881662 | 0 | 25635.2 | 8212.02 | -71.316 | 3.79683e-07 | 0.009969076 | 3.892157e-07 | 0 | 0
15.8489319 | 0 | 25302.6 | 8265.55 | -70.933 | 3.75078e-07 | 0.009968295 | 3.943019e-07 | 0 | 0
16.218101 | 0 | 24542.3 | 7943.55 | -71.115 | 3.78288e-07 | 0.009968874 | 4.065437e-07 | 0 | 0
16.5958691 | 0 | 24341.4 | 8020.15 | -70.762 | 3.71888e-07 | 0.009970483 | 4.099668e-07 | 0 | 0
16.9824365 | 0 | 23638.3 | 7667.34 | -71.073 | 3.75082e-07 | 0.009970864 | 4.221806e-07 | 0 | 0
17.3780083 | 0 | 23141.9 | 7388.47 | -71.381 | 3.74996e-07 | 0.009974128 | 4.313813e-07 | 0 | 0
17.7827941 | 0 | 22753.6 | 7321.67 | -71.229 | 3.7248e-07 | 0.009970366 | 4.385792e-07 | 0 | 0
18.1970086 | 0 | 22313.1 | 7182.71 | -71.222 | 3.71051e-07 | 0.009969529 | 4.472015e-07 | 0 | 0
18.6208714 | 0 | 21992.6 | 7148.04 | -71.033 | 3.67554e-07 | 0.009969125 | 4.537037e-07 | 0 | 0
19.0546072 | 0 | 21392 | 6867.08 | -71.276 | 3.69877e-07 | 0.009968252 | 4.664036e-07 | 0 | 0
19.498446 | 0 | 20975.7 | 6676.63 | -71.44 | 3.68869e-07 | 0.009969459 | 4.757216e-07 | 0 | 0
19.9526231 | 0 | 20595.6 | 6591.44 | -71.335 | 3.66976e-07 | 0.009967481 | 4.844089e-07 | 0 | 0
20.4173794 | 0 | 20191.6 | 6453.28 | -71.361 | 3.6576e-07 | 0.0099685 | 4.941532e-07 | 0 | 0
20.8929613 | 0 | 19781.5 | 6180.22 | -71.795 | 3.65865e-07 | 0.009967143 | 5.043338e-07 | 0 | 0
21.3796209 | 0 | 19391.3 | 6157.26 | -71.487 | 3.64022e-07 | 0.009963512 | 5.142966e-07 | 0 | 0
21.8776162 | 0 | 19107.6 | 6109.11 | -71.354 | 3.60705e-07 | 0.009965728 | 5.220525e-07 | 0 | 0
22.3872114 | 0 | 18588.8 | 5928.81 | -71.401 | 3.62425e-07 | 0.009966896 | 5.366878e-07 | 0 | 0
22.9086765 | 0 | 18320.7 | 5780.22 | -71.609 | 3.59819e-07 | 0.0099652 | 5.444517e-07 | 0 | 0
23.4422882 | 0 | 17847.1 | 5753.82 | -71.192 | 3.60134e-07 | 0.009966346 | 5.589699e-07 | 0 | 0
23.9883292 | 0 | 17484.5 | 5626.66 | -71.228 | 3.5925e-07 | 0.009962121 | 5.703243e-07 | 0 | 0
24.5470892 | 0 | 17166.6 | 5524.04 | -71.229 | 3.57559e-07 | 0.009967699 | 5.812144e-07 | 0 | 0
25.1188643 | 0 | 16758.8 | 5335.29 | -71.436 | 3.58387e-07 | 0.009965907 | 5.952555e-07 | 0 | 0
25.7039578 | 0 | 16428.3 | 5316.11 | -71.12 | 3.56677e-07 | 0.009967135 | 6.073093e-07 | 0 | 0
26.3026799 | 0 | 16181 | 5187.45 | -71.301 | 3.5425e-07 | 0.009964833 | 6.16453e-07 | 0 | 0
26.915348 | 0 | 15706.8 | 5004.11 | -71.422 | 3.56793e-07 | 0.009962848 | 6.349464e-07 | 0 | 0
27.542287 | 0 | 15533 | 5015.93 | -71.16 | 3.52117e-07 | 0.009961184 | 6.419443e-07 | 0 | 0
28.1838293 | 0 | 15072 | 4951.59 | -70.82 | 3.53923e-07 | 0.009960792 | 6.61564e-07 | 0 | 0
28.840315 | 0 | 14753 | 4773.29 | -71.122 | 3.53943e-07 | 0.009961945 | 6.75951e-07 | 0 | 0
29.5120923 | 0 | 14546.1 | 4619.77 | -71.482 | 3.51574e-07 | 0.009960552 | 6.854735e-07 | 0 | 0
30.1995172 | 0 | 14244.8 | 4609.1 | -71.121 | 3.50059e-07 | 0.009964413 | 7.002479e-07 | 0 | 0
30.9029543 | 0 | 13938.7 | 4527.29 | -71.047 | 3.49486e-07 | 0.009963054 | 7.155349e-07 | 0 | 0
31.6227766 | 0 | 13603 | 4457.47 | -70.872 | 3.4959e-07 | 0.009963023 | 7.332029e-07 | 0 | 0
35.4813389 | 0 | 12409 | 4147.12 | -70.476 | 3.40707e-07 | 0.009954029 | 8.030584e-07 | 0 | 0
39.8107171 | 0 | 11297 | 3831.5 | -70.174 | 3.32911e-07 | 0.009948991 | 8.817025e-07 | 0 | 0
44.6683592 | 0 | 9942.03 | 3517.93 | -69.277 | 3.35183e-07 | 0.009948659 | 1.00192e-06 | 0 | 0
50.1187234 | 0 | 9265.85 | 3318.51 | -69.014 | 3.19975e-07 | 0.009938599 | 1.073998e-06 | 0 | 0
56.2341325 | 0 | 8267.98 | 3128.15 | -67.769 | 3.16888e-07 | 0.009930645 | 1.202768e-06 | 0 | 0
63.0957344 | 0 | 7538.04 | 3032.2 | -66.281 | 3.0634e-07 | 0.009924864 | 1.317935e-06 | 0 | 0
70.7945784 | 0 | 6860.93 | 2935.11 | -64.672 | 2.96191e-07 | 0.009921673 | 1.447521e-06 | 0 | 0
79.4328235 | 0 | 6304.82 | 2896.3 | -62.653 | 2.82288e-07 | 0.009909997 | 1.573321e-06 | 0 | 0
89.1250938 | 0 | 5746.89 | 2777.23 | -61.102 | 2.72025e-07 | 0.009901355 | 1.724528e-06 | 0 | 0
100 | 0 | 5272.99 | 2683.3 | -59.411 | 2.59827e-07 | 0.009884056 | 1.876302e-06 | 0 | 0
112.201845 | 0 | 4857.68 | 2606.15 | -57.554 | 2.46428e-07 | 0.009868214 | 2.033478e-06 | 0 | 0
125.892541 | 0 | 4468.27 | 2526.06 | -55.575 | 2.33384e-07 | 0.009852416 | 2.207181e-06 | 0 | 0
141.253754 | 0 | 4137.22 | 2469.31 | -53.355 | 2.18518e-07 | 0.009837999 | 2.380335e-06 | 0 | 0
158.489319 | 0 | 3841.33 | 2408.44 | -51.172 | 2.03654e-07 | 0.009824317 | 2.560159e-06 | 0 | 0
177.827941 | 0 | 3586.01 | 2376.84 | -48.485 | 1.8688e-07 | 0.009797212 | 2.734907e-06 | 0 | 0
199.526231 | 0 | 3373.94 | 2333.66 | -46.237 | 1.70741e-07 | 0.009778276 | 2.90123e-06 | 0 | 0
223.872114 | 0 | 3175.21 | 2299.39 | -43.6 | 1.54405e-07 | 0.00974934 | 3.073734e-06 | 0 | 0
251.188643 | 0 | 3000.49 | 2263.53 | -41.028 | 1.38616e-07 | 0.009727956 | 3.245632e-06 | 0 | 0
281.838293 | 0 | 2861.29 | 2239.61 | -38.489 | 1.22829e-07 | 0.009710266 | 3.397385e-06 | 0 | 0
316.227766 | 0 | 2733.21 | 2205.51 | -36.203 | 1.08761e-07 | 0.009687372 | 3.548254e-06 | 0 | 0
354.813389 | 0 | 2623.8 | 2185.7 | -33.589 | 9.458e-08 | 0.009666532 | 3.688331e-06 | 0 | 0
398.107171 | 0 | 2529.34 | 2157.8 | -31.449 | 8.24629e-08 | 0.009640164 | 3.81569e-06 | 0 | 0
446.683592 | 0 | 2444.12 | 2136.25 | -29.069 | 7.08296e-08 | 0.009624339 | 3.942321e-06 | 0 | 0
501.187234 | 0 | 2380.53 | 2122.61 | -26.918 | 6.03904e-08 | 0.009614194 | 4.04343e-06 | 0 | 0
562.341325 | 0 | 2319.77 | 2104.84 | -24.859 | 5.12888e-08 | 0.009596788 | 4.141882e-06 | 0 | 0
630.957344 | 0 | 2270.08 | 2090.69 | -22.931 | 4.32936e-08 | 0.009581804 | 4.22601e-06 | 0 | 0
707.945784 | 0 | 2223.7 | 2074.02 | -21.142 | 3.64648e-08 | 0.009569744 | 4.308802e-06 | 0 | 0
794.328235 | 0 | 2180.5 | 2055.89 | -19.463 | 3.0618e-08 | 0.009553056 | 4.386598e-06 | 0 | 0
891.250938 | 0 | 2147.27 | 2044.34 | -17.812 | 2.5439e-08 | 0.009544065 | 4.450377e-06 | 0 | 0
1000 | 0 | 2114.7 | 2029.2 | -16.348 | 2.11841e-08 | 0.009538703 | 4.516486e-06 | 0 | 0
1122.01845 | 0 | 2080.77 | 2010.8 | -14.9 | 1.75294e-08 | 0.0095281 | 4.584459e-06 | 0 | 0
1258.92541 | 0 | 2066.05 | 2006.43 | -13.799 | 1.45946e-08 | 0.009519233 | 4.612858e-06 | 0 | 0
1412.53754 | 0 | 2040.17 | 1990.31 | -12.693 | 1.21349e-08 | 0.009517852 | 4.670759e-06 | 0 | 0
1584.89319 | 0 | 2030.68 | 1990.53 | -11.412 | 9.78468e-09 | 0.009509357 | 4.688443e-06 | 0 | 0
1778.27941 | 0 | 2011.93 | 1978.26 | -10.496 | 8.10386e-09 | 0.00950612 | 4.730571e-06 | 0 | 0
1995.26231 | 0 | 1992.32 | 1964.39 | -9.605 | 6.68006e-09 | 0.009498831 | 4.773526e-06 | 0 | 0
2238.72114 | 0 | 1993.02 | 1969.58 | -8.797 | 5.45511e-09 | 0.009491323 | 4.76812e-06 | 0 | 0
2511.88643 | 0 | 1984.49 | 1966.22 | -7.781 | 4.32273e-09 | 0.009491676 | 4.788866e-06 | 0 | 0
2818.38293 | 0 | 1968.75 | 1952.92 | -7.27 | 3.62949e-09 | 0.009488186 | 4.825454e-06 | 0 | 0
3162.27766 | 0 | 1962.72 | 1949.86 | -6.562 | 2.93046e-09 | 0.009483571 | 4.837987e-06 | 0 | 0
3548.13389 | 0 | 1953.39 | 1942.68 | -6.001 | 2.40054e-09 | 0.009482432 | 4.860585e-06 | 0 | 0
3981.07171 | 0 | 1953.6 | 1945.87 | -5.099 | 1.81879e-09 | 0.009479441 | 4.858572e-06 | 0 | 0
4466.83592 | 0 | 1941.73 | 1934.04 | -5.101 | 1.63143e-09 | 0.009477027 | 4.887128e-06 | 0 | 0
5011.87234 | 0 | 1963.21 | 1957.77 | -4.266 | 1.20337e-09 | 0.009474114 | 4.831619e-06 | 0 | 0
5623.41325 | 0 | 1932.5 | 1927.3 | -4.207 | 1.07438e-09 | 0.009477333 | 4.910069e-06 | 0 | 0
6309.57344 | 0 | 1937.89 | 1933.99 | -3.637 | 8.25675e-10 | 0.009474692 | 4.895035e-06 | 0 | 0
7079.45784 | 0 | 1943.65 | 1939.62 | -3.689 | 7.44272e-10 | 0.009477087 | 4.881778e-06 | 0 | 0
7943.28235 | 0 | 1933.19 | 1930.13 | -3.225 | 5.83056e-10 | 0.009476123 | 4.907945e-06 | 0 | 0
8912.50938 | 0 | 1926.9 | 1924.56 | -2.824 | 4.56602e-10 | 0.009476629 | 4.924518e-06 | 0 | 0
10000 | 0 | 1923.32 | 1921.23 | -2.672 | 3.85731e-10 | 0.009470394 | 4.930772e-06 | 0 | 0
11220.1845 | 0 | 1878.81 | 1876.64 | -2.75 | 3.62202e-10 | 0.00948381 | 5.053739e-06 | 0 | 0
12589.2541 | 0 | 1920.53 | 1918.73 | -2.479 | 2.84735e-10 | 0.009477162 | 4.94039e-06 | 0 | 0
14125.3754 | 0 | 1944.16 | 1940.66 | -3.441 | 3.47905e-10 | 0.009471117 | 4.877135e-06 | 0 | 0
15848.9319 | 0 | 1932.67 | 1924.94 | -5.126 | 4.64222e-10 | 0.009465664 | 4.903254e-06 | 0 | 0
17782.7941 | 0 | 1924.64 | 1924.27 | -1.128 | 9.15268e-11 | 0.00947412 | 4.928017e-06 | 0 | 0
19952.6231 | 0 | 1920.44 | 1919.28 | -1.987 | 1.4399e-10 | 0.00947445 | 4.938888e-06 | 0 | 0
22387.2114 | 0 | 1885.96 | 1884.82 | -1.999 | 1.31489e-10 | 0.009480512 | 5.032307e-06 | 0 | 0
25118.8643 | 0 | 1942.94 | 1942.07 | -1.711 | 9.73766e-11 | 0.00946992 | 4.879111e-06 | 0 | 0
28183.8293 | 0 | 1913.41 | 1912.71 | -1.547 | 7.96933e-11 | 0.009472302 | 4.955547e-06 | 0 | 0
31622.7766 | 0 | 1922.61 | 1922.61 | -0.025 | 1.1232e-12 | 0.00946892 | 4.929998e-06 | 0 | 0
35481.3389 | 0 | 1887.73 | 1887.12 | -1.454 | 6.03051e-11 | 0.009479224 | 5.026612e-06 | 0 | 0
39810.7171 | 0 | 1883.65 | 1883.07 | -1.42 | 5.26e-11 | 0.009479656 | 5.037747e-06 | 0 | 0
44668.3592 | 0 | 1891.54 | 1890.25 | 2.123 | -6.97901e-11 | 0.009484976 | 5.019552e-06 | 0 | 0
50118.7234 | 0 | 1946.87 | 1946.24 | -1.455 | 4.14198e-11 | 0.009464679 | 4.86646e-06 | 0 | 0
56234.1325 | 0 | 1941.97 | 1941.57 | -1.158 | 2.94485e-11 | 0.009465963 | 4.879443e-06 | 0 | 0
63095.7344 | 0 | 1960.24 | 1959.33 | -1.744 | 3.91516e-11 | 0.009456121 | 4.828956e-06 | 0 | 0
70794.5784 | 0 | 1974.2 | 1974.18 | -0.258 | 5.1264e-12 | 0.009447132 | 4.790287e-06 | 0 | 0
79432.8235 | 0 | 1916.05 | 1915.88 | -0.756 | 1.37906e-11 | 0.009453802 | 4.939153e-06 | 0 | 0
89125.0938 | 0 | 1915.83 | 1913.38 | -2.9 | 4.71545e-11 | 0.009431353 | 4.927944e-06 | 0 | 0
100000 | 0 | 1907.57 | 1906.49 | -1.93 | 2.80955e-11 | 0.009400104 | 4.932848e-06 | 0 | 0
112201.845 | 2 | 1913.29 | 1908.23 | -4.167 | 5.38747e-11 | 0.009456164 | 4.947644e-06 | 0 | 0
125892.541 | 2 | 1861.75 | 1859.3 | -2.936 | 3.47784e-11 | 0.00947183 | 5.093171e-06 | 0 | 0
141253.754 | 2 | 1836.87 | 1832.59 | -3.912 | 4.1852e-11 | 0.009474034 | 5.163484e-06 | 0 | 0
158489.319 | 2 | 1933.02 | 1930.81 | -2.741 | 2.48456e-11 | 0.009452674 | 4.89568e-06 | 0 | 0
177827.941 | 2 | 1878.33 | 1870.06 | -5.379 | 4.46696e-11 | 0.009459666 | 5.042142e-06 | 0 | 0
199526.231 | 2 | 1952.84 | 1948.4 | -3.868 | 2.7553e-11 | 0.009444305 | 4.842013e-06 | 0 | 0
223872.114 | 2 | 1899.13 | 1890.85 | -5.352 | 3.49164e-11 | 0.009451292 | 4.98248e-06 | 0 | 0
251188.643 | 2 | 1915.48 | 1908.33 | -4.952 | 2.85533e-11 | 0.009445557 | 4.936715e-06 | 0 | 0
281838.293 | 2 | 1873.11 | 1863.39 | -5.84 | 3.06752e-11 | 0.00944639 | 5.048605e-06 | 0 | 0
316227.766 | 2 | 1911.34 | 1898.56 | -6.627 | 3.03904e-11 | 0.009426726 | 4.937252e-06 | 0 | 0
354813.389 | 2 | 1902.62 | 1890.24 | -6.538 | 2.68446e-11 | 0.009429562 | 4.961606e-06 | 0 | 0
398107.171 | 2 | 1912.19 | 1893.6 | -7.996 | 2.90835e-11 | 0.009416053 | 4.929937e-06 | 0 | 0
446683.592 | 2 | 1914.13 | 1892.63 | -8.595 | 2.78193e-11 | 0.009402044 | 4.917913e-06 | 0 | 0
501187.234 | 2 | 1971.18 | 1939.22 | -10.332 | 2.88939e-11 | 0.009378391 | 4.763844e-06 | 0 | 0
562341.325 | 2 | 1863.03 | 1822.89 | -11.915 | 3.13636e-11 | 0.009372399 | 5.037544e-06 | 0 | 0
630957.344 | 2 | 1868.67 | 1827.87 | -11.995 | 2.80535e-11 | 0.009358977 | 5.015484e-06 | 0 | 0
707945.784 | 2 | 1875 | 1812.51 | -14.834 | 3.06965e-11 | 0.00932407 | 4.98027e-06 | 0 | 0
794328.235 | 2 | 1859.84 | 1813.42 | -12.827 | 2.39179e-11 | 0.009292238 | 5.003926e-06 | 0 | 0
891250.938 | 2 | 1842.66 | 1758.16 | -17.418 | 2.901e-11 | 0.009244341 | 5.02478e-06 | 0 | 0
1000000 | 2 | 1816.67 | 1710.68 | -19.669 | 2.94869e-11 | 0.009201922 | 5.073547e-06 | 0 | 0
4.46683592 | 0 | 71013.7 | 34861.8 | -60.599 | 4.36809e-07 | 0.009977235 | 1.405943e-07 | 0 | 0
4.5708819 | 0 | 70293.1 | 34398 | -60.702 | 4.32067e-07 | 0.009980304 | 1.420795e-07 | 0 | 0
4.67735141 | 0 | 68537.4 | 32949.3 | -61.266 | 4.35087e-07 | 0.009978018 | 1.45686e-07 | 0 | 0
4.78630092 | 0 | 67675.5 | 31573.7 | -62.19 | 4.3426e-07 | 0.009975897 | 1.475103e-07 | 0 | 0
4.89778819 | 0 | 66515.5 | 31257 | -61.971 | 4.31041e-07 | 0.009978099 | 1.501162e-07 | 0 | 0
5.01187234 | 0 | 64971.3 | 29979 | -62.521 | 4.33784e-07 | 0.00997791 | 1.536815e-07 | 0 | 0
5.12861384 | 0 | 63761.9 | 29212 | -62.733 | 4.32498e-07 | 0.009978591 | 1.566074e-07 | 0 | 0
5.2480746 | 0 | 61656.2 | 28121.1 | -62.865 | 4.37563e-07 | 0.009977442 | 1.619378e-07 | 0 | 0
5.37031796 | 0 | 61933.5 | 27078.3 | -64.074 | 4.3038e-07 | 0.009981214 | 1.612736e-07 | 0 | 0
5.49540874 | 0 | 60315.2 | 27040.5 | -63.364 | 4.28851e-07 | 0.00997572 | 1.6551e-07 | 0 | 0
5.62341325 | 0 | 59295.7 | 26308.8 | -63.661 | 4.28013e-07 | 0.009973219 | 1.683139e-07 | 0 | 0
5.75439937 | 0 | 57277.3 | 24409.6 | -64.776 | 4.37168e-07 | 0.009976779 | 1.743081e-07 | 0 | 0
5.88843655 | 0 | 57191.7 | 23516.7 | -65.72 | 4.30678e-07 | 0.009973361 | 1.745092e-07 | 0 | 0
6.02559586 | 0 | 56148.8 | 23569.4 | -65.18 | 4.2665e-07 | 0.009976541 | 1.778073e-07 | 0 | 0
6.16595002 | 0 | 55098.2 | 22667.9 | -65.707 | 4.26708e-07 | 0.009974602 | 1.811631e-07 | 0 | 0
6.30957344 | 0 | 53795.9 | 22562.8 | -65.202 | 4.25627e-07 | 0.009979535 | 1.85641e-07 | 0 | 0
6.45654229 | 0 | 52751 | 22267.6 | -65.031 | 4.23391e-07 | 0.009973351 | 1.892011e-07 | 0 | 0
6.60693448 | 0 | 51630.9 | 20932.4 | -66.082 | 4.26301e-07 | 0.009974097 | 1.933208e-07 | 0 | 0
6.76082975 | 0 | 50745.5 | 20224.4 | -66.513 | 4.25516e-07 | 0.009975367 | 1.967195e-07 | 0 | 0
6.91830971 | 0 | 49648.2 | 20322.2 | -65.838 | 4.2266e-07 | 0.009975123 | 2.010629e-07 | 0 | 0
7.07945784 | 0 | 48680.4 | 19815.7 | -65.98 | 4.21789e-07 | 0.009978037 | 2.051204e-07 | 0 | 0
7.2443596 | 0 | 47680.3 | 18677.6 | -66.938 | 4.24199e-07 | 0.00997467 | 2.093531e-07 | 0 | 0
7.41310241 | 0 | 46869.4 | 18742.9 | -66.428 | 4.20024e-07 | 0.009970435 | 2.128853e-07 | 0 | 0
7.58577575 | 0 | 45939.3 | 17573.3 | -67.509 | 4.21734e-07 | 0.009971089 | 2.172102e-07 | 0 | 0
7.76247117 | 0 | 45114.9 | 17309.3 | -67.439 | 4.19818e-07 | 0.009973697 | 2.212377e-07 | 0 | 0
7.94328235 | 0 | 44429.8 | 16905.5 | -67.635 | 4.17219e-07 | 0.009972652 | 2.246262e-07 | 0 | 0
8.12830516 | 0 | 43153 | 15973 | -68.275 | 4.21426e-07 | 0.009974389 | 2.313134e-07 | 0 | 0
8.31763771 | 0 | 42737.2 | 16094.4 | -67.877 | 4.14648e-07 | 0.009974534 | 2.335679e-07 | 0 | 0
8.51138038 | 0 | 41510.1 | 15525.9 | -68.036 | 4.17843e-07 | 0.009972063 | 2.404143e-07 | 0 | 0
8.7096359 | 0 | 40680.7 | 15207.6 | -68.048 | 4.16607e-07 | 0.00997476 | 2.453826e-07 | 0 | 0
8.91250938 | 0 | 40210.2 | 14618.3 | -68.682 | 4.13833e-07 | 0.009974467 | 2.482474e-07 | 0 | 0
9.12010839 | 0 | 39246.3 | 14164.6 | -68.844 | 4.14688e-07 | 0.009973837 | 2.54329e-07 | 0 | 0
9.33254301 | 0 | 38428.4 | 13884.2 | -68.82 | 4.13916e-07 | 0.009976495 | 2.598126e-07 | 0 | 0
9.54992586 | 0 | 37879 | 13657.8 | -68.865 | 4.1037e-07 | 0.009975707 | 2.635604e-07 | 0 | 0
9.77237221 | 0 | 36887.7 | 13085.4 | -69.223 | 4.12896e-07 | 0.009972766 | 2.705651e-07 | 0 | 0
10 | 0 | 36445.5 | 13099.2 | -68.936 | 4.07511e-07 | 0.009975916 | 2.739346e-07 | 0 | 0
10.2329299 | 0 | 35465.4 | 12592.9 | -69.202 | 4.10087e-07 | 0.00997976 | 2.816149e-07 | 0 | 0
10.4712855 | 0 | 34892.7 | 12266 | -69.419 | 4.07845e-07 | 0.009972744 | 2.860368e-07 | 0 | 0
10.7151931 | 0 | 34025.3 | 11657.9 | -69.963 | 4.09928e-07 | 0.009972816 | 2.93332e-07 | 0 | 0
10.964782 | 0 | 33559.1 | 11699.2 | -69.597 | 4.05567e-07 | 0.009976058 | 2.975044e-07 | 0 | 0
11.2201845 | 0 | 32892.4 | 11352.6 | -69.809 | 4.04752e-07 | 0.009978165 | 3.036002e-07 | 0 | 0
11.4815362 | 0 | 32235.1 | 11030.9 | -69.989 | 4.04114e-07 | 0.009973683 | 3.096528e-07 | 0 | 0
11.7489755 | 0 | 31503.9 | 10699.1 | -70.147 | 4.04397e-07 | 0.009976303 | 3.169249e-07 | 0 | 0
12.0226443 | 0 | 31187.7 | 10582.5 | -70.165 | 3.99365e-07 | 0.009970426 | 3.199498e-07 | 0 | 0
12.3026877 | 0 | 30318.4 | 10170.8 | -70.399 | 4.02053e-07 | 0.009975004 | 3.29277e-07 | 0 | 0
12.5892541 | 0 | 29650 | 10110.1 | -70.063 | 4.00802e-07 | 0.009973518 | 3.366516e-07 | 0 | 0
12.8824955 | 0 | 29025 | 9776.32 | -70.317 | 4.00851e-07 | 0.009969172 | 3.437519e-07 | 0 | 0
13.1825674 | 0 | 28613.9 | 9498.22 | -70.613 | 3.98086e-07 | 0.009971186 | 3.487625e-07 | 0 | 0
13.4896288 | 0 | 27862 | 9316.12 | -70.466 | 3.99072e-07 | 0.009972281 | 3.58216e-07 | 0 | 0
13.8038426 | 0 | 27320.2 | 9004.53 | -70.756 | 3.98552e-07 | 0.009975281 | 3.654314e-07 | 0 | 0
14.1253754 | 0 | 26774.1 | 8758.72 | -70.905 | 3.97543e-07 | 0.009975258 | 3.72886e-07 | 0 | 0
14.4543977 | 0 | 26349.5 | 8687.05 | -70.75 | 3.94634e-07 | 0.009974313 | 3.788616e-07 | 0 | 0
14.7910839 | 0 | 25727.7 | 8550.1 | -70.59 | 3.94492e-07 | 0.009966546 | 3.87718e-07 | 0 | 0
15.1356125 | 0 | 25180.9 | 8392.64 | -70.531 | 3.93598e-07 | 0.009975377 | 3.964903e-07 | 0 | 0
15.4881662 | 0 | 24780.4 | 8013.92 | -71.131 | 3.92349e-07 | 0.00997338 | 4.028197e-07 | 0 | 0
15.8489319 | 0 | 24089.8 | 8002.88 | -70.597 | 3.93155e-07 | 0.009970674 | 4.142577e-07 | 0 | 0
16.218101 | 0 | 23758.6 | 7725.28 | -71.025 | 3.90557e-07 | 0.009971528 | 4.200715e-07 | 0 | 0
16.5958691 | 0 | 23255.7 | 7667.15 | -70.75 | 3.89221e-07 | 0.009971336 | 4.291491e-07 | 0 | 0
16.9824365 | 0 | 22833.3 | 7394.83 | -71.103 | 3.88376e-07 | 0.00996854 | 4.369676e-07 | 0 | 0
17.3780083 | 0 | 22477.4 | 7298.02 | -71.054 | 3.85331e-07 | 0.009973534 | 4.44111e-07 | 0 | 0
17.7827941 | 0 | 21955.4 | 6851.9 | -71.815 | 3.87343e-07 | 0.009969262 | 4.544783e-07 | 0 | 0
18.1970086 | 0 | 21265.7 | 6860.33 | -71.18 | 3.89229e-07 | 0.009973231 | 4.694103e-07 | 0 | 0
18.6208714 | 0 | 21137.6 | 6838.53 | -71.124 | 3.82628e-07 | 0.009968875 | 4.7205e-07 | 0 | 0
19.0546072 | 0 | 20605.4 | 6617.18 | -71.268 | 3.83981e-07 | 0.009967348 | 4.841725e-07 | 0 | 0
19.498446 | 0 | 20187.7 | 6571.02 | -71.004 | 3.82279e-07 | 0.009966934 | 4.941737e-07 | 0 | 0
19.9526231 | 0 | 19792.4 | 6450.52 | -70.979 | 3.81062e-07 | 0.009969237 | 5.041631e-07 | 0 | 0
20.4173794 | 0 | 19387.2 | 6251.52 | -71.188 | 3.80547e-07 | 0.009969197 | 5.147006e-07 | 0 | 0
20.8929613 | 0 | 18993.6 | 6191.39 | -70.976 | 3.7921e-07 | 0.009965794 | 5.251903e-07 | 0 | 0
21.3796209 | 0 | 18695.3 | 6094.03 | -70.976 | 3.76433e-07 | 0.009968506 | 5.337196e-07 | 0 | 0
21.8776162 | 0 | 18174.4 | 5808.86 | -71.36 | 3.79238e-07 | 0.009966996 | 5.489363e-07 | 0 | 0
22.3872114 | 0 | 17947.4 | 5867.55 | -70.917 | 3.74299e-07 | 0.0099673 | 5.559e-07 | 0 | 0
22.9086765 | 0 | 17492 | 5734.51 | -70.863 | 3.75201e-07 | 0.009960793 | 5.700039e-07 | 0 | 0
23.4422882 | 0 | 17109.9 | 5548.09 | -71.079 | 3.75398e-07 | 0.009965331 | 5.830063e-07 | 0 | 0
23.9883292 | 0 | 16832.6 | 5490.99 | -70.961 | 3.72569e-07 | 0.009968412 | 5.927953e-07 | 0 | 0
24.5470892 | 0 | 16510.1 | 5398.74 | -70.913 | 3.71076e-07 | 0.009966017 | 6.042348e-07 | 0 | 0
25.1188643 | 0 | 16240.3 | 5398.46 | -70.585 | 3.67943e-07 | 0.00996354 | 6.14124e-07 | 0 | 0
25.7039578 | 0 | 15888.8 | 5211.45 | -70.853 | 3.68197e-07 | 0.009965957 | 6.278672e-07 | 0 | 0
26.3026799 | 0 | 15501.5 | 5183.8 | -70.464 | 3.67908e-07 | 0.009960258 | 6.431912e-07 | 0 | 0
26.915348 | 0 | 15250 | 5142.61 | -70.292 | 3.64973e-07 | 0.009963262 | 6.540006e-07 | 0 | 0
27.542287 | 0 | 14968.7 | 4946.85 | -70.702 | 3.64384e-07 | 0.009958492 | 6.659788e-07 | 0 | 0
28.1838293 | 0 | 14602.5 | 4999.82 | -69.977 | 3.63391e-07 | 0.009960243 | 6.828041e-07 | 0 | 0
28.840315 | 0 | 14290.9 | 4782.27 | -70.45 | 3.63895e-07 | 0.00995933 | 6.976355e-07 | 0 | 0
29.5120923 | 0 | 14046.6 | 4711.7 | -70.401 | 3.61709e-07 | 0.00995768 | 7.096554e-07 | 0 | 0
30.1995172 | 0 | 13708.9 | 4619.25 | -70.309 | 3.61945e-07 | 0.009957475 | 7.271345e-07 | 0 | 0
30.9029543 | 0 | 13419.7 | 4551.59 | -70.174 | 3.61061e-07 | 0.009958798 | 7.429077e-07 | 0 | 0
31.6227766 | 0 | 13176 | 4546.31 | -69.815 | 3.5855e-07 | 0.009958877 | 7.566638e-07 | 0 | 0
35.4813389 | 0 | 11942.4 | 4227.97 | -69.266 | 3.51289e-07 | 0.009953442 | 8.344047e-07 | 0 | 0
39.8107171 | 0 | 10721.7 | 3879.89 | -68.785 | 3.47605e-07 | 0.009948155 | 9.289727e-07 | 0 | 0
44.6683592 | 0 | 9882.66 | 3938.23 | -66.516 | 3.30658e-07 | 0.009946523 | 1.007728e-06 | 0 | 0
50.1187234 | 0 | 8760.29 | 3459.01 | -66.743 | 3.33032e-07 | 0.009937671 | 1.135929e-06 | 0 | 0
56.2341325 | 0 | 8056 | 3437.87 | -64.739 | 3.17745e-07 | 0.009933506 | 1.234804e-06 | 0 | 0
63.0957344 | 0 | 7352.74 | 3277.37 | -63.53 | 3.07075e-07 | 0.009926679 | 1.351397e-06 | 0 | 0
70.7945784 | 0 | 6736 | 3140.37 | -62.212 | 2.95277e-07 | 0.00991413 | 1.473248e-06 | 0 | 0
79.4328235 | 0 | 6197.46 | 2975.28 | -61.309 | 2.83617e-07 | 0.009907485 | 1.600171e-06 | 0 | 0
89.1250938 | 0 | 5667.33 | 2898.62 | -59.239 | 2.70748e-07 | 0.009888236 | 1.746424e-06 | 0 | 0
100 | 0 | 5208.45 | 2807.73 | -57.379 | 2.5737e-07 | 0.0098815 | 1.899066e-06 | 0 | 0
112.201845 | 0 | 4802.74 | 2729.97 | -55.36 | 2.42997e-07 | 0.00986213 | 2.055474e-06 | 0 | 0
125.892541 | 0 | 4450.39 | 2667.04 | -53.182 | 2.27412e-07 | 0.009845568 | 2.214512e-06 | 0 | 0
141.253754 | 0 | 4127.98 | 2607.37 | -50.829 | 2.11615e-07 | 0.009823272 | 2.382092e-06 | 0 | 0
158.489319 | 0 | 3853.79 | 2566.39 | -48.246 | 1.94389e-07 | 0.009810525 | 2.548293e-06 | 0 | 0
177.827941 | 0 | 3613.54 | 2512.41 | -45.951 | 1.78014e-07 | 0.009789123 | 2.711824e-06 | 0 | 0
199.526231 | 0 | 3408.65 | 2476.58 | -43.401 | 1.60788e-07 | 0.009774076 | 2.87045e-06 | 0 | 0
223.872114 | 0 | 3211.43 | 2419.59 | -41.112 | 1.45559e-07 | 0.009748875 | 3.038913e-06 | 0 | 0
251.188643 | 0 | 3063.66 | 2397.66 | -38.5 | 1.28743e-07 | 0.009724555 | 3.17758e-06 | 0 | 0
281.838293 | 0 | 2925.39 | 2371.69 | -35.833 | 1.13007e-07 | 0.009706769 | 3.321727e-06 | 0 | 0
316.227766 | 0 | 2814.8 | 2339.89 | -33.769 | 9.93869e-08 | 0.009683874 | 3.444141e-06 | 0 | 0
354.813389 | 0 | 2717.24 | 2322.12 | -31.286 | 8.57274e-08 | 0.009666282 | 3.561372e-06 | 0 | 0
398.107171 | 0 | 2619.9 | 2293.95 | -28.886 | 7.37117e-08 | 0.009653985 | 3.68904e-06 | 0 | 0
446.683592 | 0 | 2550.82 | 2276.39 | -26.822 | 6.30274e-08 | 0.009631771 | 3.780283e-06 | 0 | 0
501.187234 | 0 | 2484.13 | 2255.04 | -24.8 | 5.36193e-08 | 0.00961953 | 3.876899e-06 | 0 | 0
562.341325 | 0 | 2426.26 | 2234.48 | -22.933 | 4.5454e-08 | 0.009612246 | 3.966426e-06 | 0 | 0
630.957344 | 0 | 2376.45 | 2216.72 | -21.127 | 3.82568e-08 | 0.009598038 | 4.043637e-06 | 0 | 0
707.945784 | 0 | 2335.68 | 2203.63 | -19.358 | 3.19049e-08 | 0.00958098 | 4.106965e-06 | 0 | 0
794.328235 | 0 | 2299.81 | 2190.87 | -17.706 | 2.64965e-08 | 0.009577925 | 4.169764e-06 | 0 | 0
891.250938 | 0 | 2266.86 | 2174.89 | -16.376 | 2.22105e-08 | 0.009566048 | 4.225218e-06 | 0 | 0
1000 | 0 | 2238.37 | 2163.26 | -14.885 | 1.82647e-08 | 0.00955982 | 4.276289e-06 | 0 | 0
1122.01845 | 0 | 2196.65 | 2136.68 | -13.419 | 1.49861e-08 | 0.009556851 | 4.355642e-06 | 0 | 0
1258.92541 | 0 | 2197.78 | 2145.87 | -12.478 | 1.24285e-08 | 0.009543682 | 4.347429e-06 | 0 | 0
1412.53754 | 0 | 2173.94 | 2131.64 | -11.321 | 1.01748e-08 | 0.009541136 | 4.393966e-06 | 0 | 0
1584.89319 | 0 | 2150.24 | 2117.34 | -10.036 | 8.13843e-09 | 0.009534688 | 4.439447e-06 | 0 | 0
1778.27941 | 0 | 2155.81 | 2126.48 | -9.461 | 6.82389e-09 | 0.0095283 | 4.425059e-06 | 0 | 0
1995.26231 | 0 | 2132.78 | 2108.47 | -8.659 | 5.63036e-09 | 0.009527457 | 4.472498e-06 | 0 | 0
2238.72114 | 0 | 2122.91 | 2103.77 | -7.7 | 4.4868e-09 | 0.009524206 | 4.491813e-06 | 0 | 0
2511.88643 | 0 | 2097.93 | 2081.98 | -7.069 | 3.71666e-09 | 0.009519251 | 4.543005e-06 | 0 | 0
2818.38293 | 0 | 2100.65 | 2087.01 | -6.534 | 3.05889e-09 | 0.009519187 | 4.537147e-06 | 0 | 0
3162.27766 | 0 | 2097.01 | 2085.39 | -6.034 | 2.52305e-09 | 0.009515075 | 4.543127e-06 | 0 | 0
3548.13389 | 0 | 2095.43 | 2085.84 | -5.484 | 2.04584e-09 | 0.009512411 | 4.545323e-06 | 0 | 0
3981.07171 | 0 | 2079.47 | 2071.33 | -5.072 | 1.69973e-09 | 0.009512055 | 4.580105e-06 | 0 | 0
4466.83592 | 0 | 2085.9 | 2079.98 | -4.321 | 1.28689e-09 | 0.009510268 | 4.565177e-06 | 0 | 0
5011.87234 | 0 | 2076.85 | 2071.31 | -4.186 | 1.11611e-09 | 0.009505954 | 4.582508e-06 | 0 | 0
5623.41325 | 0 | 2064.18 | 2060.07 | -3.618 | 8.65113e-10 | 0.009509762 | 4.612477e-06 | 0 | 0
6309.57344 | 0 | 2048.99 | 2045.82 | -3.189 | 6.848e-10 | 0.009511246 | 4.647397e-06 | 0 | 0
7079.45784 | 0 | 2074.52 | 2071.5 | -3.09 | 5.84163e-10 | 0.009505038 | 4.587213e-06 | 0 | 0
7943.28235 | 0 | 2061.64 | 2059.17 | -2.804 | 4.75448e-10 | 0.00950177 | 4.614537e-06 | 0 | 0
8912.50938 | 0 | 2056.74 | 2054.89 | -2.431 | 3.68206e-10 | 0.00950665 | 4.628164e-06 | 0 | 0
10000 | 0 | 2057.34 | 2055.53 | -2.403 | 3.24289e-10 | 0.009508503 | 4.628033e-06 | 0 | 0
11220.1845 | 0 | 2062.71 | 2061.08 | -2.275 | 2.7299e-10 | 0.00950702 | 4.614303e-06 | 0 | 0
12589.2541 | 0 | 2008.38 | 2008.3 | -0.54 | 5.93132e-11 | 0.009516671 | 4.743904e-06 | 0 | 0
14125.3754 | 0 | 2030.89 | 2030.1 | -1.598 | 1.54674e-10 | 0.00950549 | 4.685738e-06 | 0 | 0
15848.9319 | 0 | 2062.24 | 2061.09 | -1.916 | 1.62824e-10 | 0.009503186 | 4.613296e-06 | 0 | 0
17782.7941 | 0 | 2072.35 | 2071.41 | -1.734 | 1.30683e-10 | 0.009501202 | 4.589737e-06 | 0 | 0
19952.6231 | 0 | 2035.96 | 2034.93 | -1.826 | 1.24834e-10 | 0.009505554 | 4.67386e-06 | 0 | 0
22387.2114 | 0 | 2035.26 | 2035.01 | -0.892 | 5.43728e-11 | 0.009510057 | 4.677576e-06 | 0 | 0
25118.8643 | 0 | 2040.74 | 2040.24 | 1.261 | -6.83104e-11 | 0.009503108 | 4.661496e-06 | 0 | 0
28183.8293 | 0 | 2045.73 | 2044.4 | -2.066 | 9.94989e-11 | 0.009509792 | 4.653263e-06 | 0 | 0
31622.7766 | 0 | 2056.77 | 2050.77 | -4.377 | 1.86756e-10 | 0.009503974 | 4.625369e-06 | 0 | 0
35481.3389 | 0 | 2039.22 | 2038.13 | -1.876 | 7.20034e-11 | 0.009507805 | 4.667098e-06 | 0 | 0
39810.7171 | 0 | 2031.15 | 2030.96 | -0.795 | 2.7322e-11 | 0.009508973 | 4.686238e-06 | 0 | 0
44668.3592 | 0 | 2026.83 | 2024.45 | -2.777 | 8.51837e-11 | 0.009504202 | 4.693897e-06 | 0 | 0
50118.7234 | 0 | 1996.74 | 1996.24 | -1.285 | 3.56528e-11 | 0.009513335 | 4.769258e-06 | 0 | 0
56234.1325 | 0 | 2044.22 | 2042.59 | -2.288 | 5.52727e-11 | 0.009498318 | 4.651146e-06 | 0 | 0
63095.7344 | 0 | 2044.65 | 2042.48 | -2.637 | 5.67629e-11 | 0.009498276 | 4.650185e-06 | 0 | 0
70794.5784 | 0 | 2049.8 | 2049.41 | -1.124 | 2.15108e-11 | 0.009490612 | 4.634788e-06 | 0 | 0
79432.8235 | 0 | 2051.86 | 2049.69 | -2.632 | 4.48465e-11 | 0.009478668 | 4.624283e-06 | 0 | 0
89125.0938 | 0 | 2012.14 | 2010.34 | -2.419 | 3.74599e-11 | 0.009464898 | 4.708704e-06 | 0 | 0
100000 | 0 | 1970.48 | 1969.12 | -2.13 | 3.0016e-11 | 0.009441945 | 4.796566e-06 | 0 | 0
112201.845 | 2 | 2015.12 | 2009.21 | -4.39 | 5.38803e-11 | 0.009499576 | 4.719132e-06 | 0 | 0
125892.541 | 2 | 2025.2 | 2023.59 | -2.285 | 2.48929e-11 | 0.009498418 | 4.695192e-06 | 0 | 0
141253.754 | 2 | 2158.84 | 2151.28 | -4.798 | 4.3652e-11 | 0.009467782 | 4.390399e-06 | 0 | 0
158489.319 | 2 | 2014.28 | 2011.55 | -2.985 | 2.59635e-11 | 0.009497722 | 4.72054e-06 | 0 | 0
177827.941 | 2 | 1979.03 | 1974.9 | -3.702 | 2.91956e-11 | 0.009497313 | 4.804579e-06 | 0 | 0
199526.231 | 2 | 2103.89 | 2093.55 | -5.682 | 3.75363e-11 | 0.009460955 | 4.502284e-06 | 0 | 0
223872.114 | 2 | 2074.99 | 2064 | -5.898 | 3.52087e-11 | 0.009469459 | 4.568908e-06 | 0 | 0
251188.643 | 2 | 2019.63 | 2010.78 | -5.368 | 2.93492e-11 | 0.009482009 | 4.700146e-06 | 0 | 0
281838.293 | 2 | 2032.15 | 2020.68 | -6.093 | 2.94936e-11 | 0.009465207 | 4.662654e-06 | 0 | 0
316227.766 | 2 | 1993.23 | 1979.78 | -6.66 | 2.92831e-11 | 0.009465796 | 4.75398e-06 | 0 | 0
354813.389 | 2 | 2026.67 | 2012.05 | -6.887 | 2.65386e-11 | 0.009452478 | 4.669144e-06 | 0 | 0
398107.171 | 2 | 2100.48 | 2078.85 | -8.23 | 2.72456e-11 | 0.00943027 | 4.494697e-06 | 0 | 0
446683.592 | 2 | 1998.24 | 1965.36 | -10.409 | 3.22155e-11 | 0.009441911 | 4.73084e-06 | 0 | 0
501187.234 | 2 | 1985.78 | 1960.47 | -9.157 | 2.5449e-11 | 0.009423547 | 4.751589e-06 | 0 | 0
562341.325 | 2 | 1980.92 | 1938.27 | -11.911 | 2.94874e-11 | 0.009396439 | 4.749852e-06 | 0 | 0
630957.344 | 2 | 1976.69 | 1912.02 | -14.696 | 3.23741e-11 | 0.009396627 | 4.760434e-06 | 0 | 0
707945.784 | 2 | 1875.17 | 1825.87 | -13.168 | 2.73107e-11 | 0.009369438 | 5.004037e-06 | 0 | 0
794328.235 | 2 | 1883 | 1805.2 | -16.527 | 3.02697e-11 | 0.009328965 | 4.961891e-06 | 0 | 0
891250.938 | 2 | 1866.28 | 1764.52 | -19.008 | 3.11646e-11 | 0.009291303 | 4.986363e-06 | 0 | 0
1000000 | 2 | 1891.12 | 1746.56 | -22.549 | 3.22722e-11 | 0.009237554 | 4.892585e-06 | 0 | 0
4.46683592 | 0 | 68385.6 | 33203.9 | -60.952 | 4.55162e-07 | 0.009977044 | 1.459953e-07 | 0 | 0
4.5708819 | 0 | 67646.6 | 32211.9 | -61.564 | 4.52709e-07 | 0.009976496 | 1.475822e-07 | 0 | 0
4.67735141 | 0 | 65907.9 | 31171.6 | -61.774 | 4.54627e-07 | 0.009974965 | 1.514527e-07 | 0 | 0
4.78630092 | 0 | 64320.3 | 30142.9 | -62.054 | 4.56341e-07 | 0.009973734 | 1.551723e-07 | 0 | 0
4.89778819 | 0 | 64458 | 28945.7 | -63.316 | 4.50238e-07 | 0.009976048 | 1.548766e-07 | 0 | 0
5.01187234 | 0 | 62970.3 | 28586.4 | -63.001 | 4.49504e-07 | 0.009973393 | 1.584939e-07 | 0 | 0
5.12861384 | 0 | 61554.3 | 27150 | -63.828 | 4.5234e-07 | 0.00997353 | 1.621423e-07 | 0 | 0
5.2480746 | 0 | 60243.5 | 27441.5 | -62.902 | 4.47974e-07 | 0.009976748 | 1.657241e-07 | 0 | 0
5.37031796 | 0 | 59792.9 | 26665.5 | -63.515 | 4.43653e-07 | 0.009973293 | 1.669152e-07 | 0 | 0
5.49540874 | 0 | 57654 | 25414.3 | -63.845 | 4.50517e-07 | 0.009981127 | 1.732444e-07 | 0 | 0
5.62341325 | 0 | 57556 | 24547.9 | -64.754 | 4.45036e-07 | 0.00997507 | 1.734343e-07 | 0 | 0
5.75439937 | 0 | 56288.2 | 24742.1 | -63.924 | 4.41687e-07 | 0.009976835 | 1.773723e-07 | 0 | 0
5.88843655 | 0 | 55046.7 | 23715 | -64.481 | 4.42987e-07 | 0.009974317 | 1.813272e-07 | 0 | 0
6.02559586 | 0 | 54582.4 | 23266.3 | -64.77 | 4.37429e-07 | 0.009975277 | 1.828876e-07 | 0 | 0
6.16595002 | 0 | 53137.7 | 22267.7 | -65.225 | 4.40757e-07 | 0.009971895 | 1.877968e-07 | 0 | 0
6.30957344 | 0 | 52294.2 | 21574.7 | -65.634 | 4.39361e-07 | 0.009978147 | 1.90946e-07 | 0 | 0
6.45654229 | 0 | 51311 | 21030.9 | -65.803 | 4.37966e-07 | 0.009978268 | 1.946076e-07 | 0 | 0
6.60693448 | 0 | 50056.5 | 19921 | -66.549 | 4.41282e-07 | 0.009975617 | 1.994325e-07 | 0 | 0
6.76082975 | 0 | 49181.2 | 19975 | -66.037 | 4.3745e-07 | 0.009979214 | 2.030556e-07 | 0 | 0
6.91830971 | 0 | 48232.7 | 19199 | -66.544 | 4.37436e-07 | 0.009977925 | 2.070226e-07 | 0 | 0
7.07945784 | 0 | 47392.2 | 18868.6 | -66.538 | 4.35115e-07 | 0.00997768 | 2.106894e-07 | 0 | 0
7.2443596 | 0 | 46498.6 | 18435.5 | -66.642 | 4.34016e-07 | 0.009971503 | 2.146058e-07 | 0 | 0
7.41310241 | 0 | 45757.6 | 18029.3 | -66.795 | 4.31423e-07 | 0.009973429 | 2.181242e-07 | 0 | 0
7.58577575 | 0 | 44560.8 | 17139.7 | -67.379 | 4.34369e-07 | 0.009979266 | 2.241143e-07 | 0 | 0
7.76247117 | 0 | 43458.4 | 16594.1 | -67.552 | 4.36179e-07 | 0.009973438 | 2.296661e-07 | 0 | 0
7.94328235 | 0 | 42695.6 | 16353.5 | -67.479 | 4.33676e-07 | 0.009977723 | 2.338706e-07 | 0 | 0
8.12830516 | 0 | 42014.1 | 15951.9 | -67.686 | 4.31054e-07 | 0.009974045 | 2.375769e-07 | 0 | 0
8.31763771 | 0 | 41254.9 | 15681.7 | -67.659 | 4.28878e-07 | 0.009974012 | 2.419487e-07 | 0 | 0
8.51138038 | 0 | 40349.1 | 15368.2 | -67.612 | 4.2857e-07 | 0.009978447 | 2.47491e-07 | 0 | 0
8.7096359 | 0 | 39726.2 | 14603.6 | -68.432 | 4.27759e-07 | 0.009973619 | 2.512507e-07 | 0 | 0
8.91250938 | 0 | 38776.3 | 14452.9 | -68.116 | 4.27462e-07 | 0.009972068 | 2.57367e-07 | 0 | 0
9.12010839 | 0 | 38024.4 | 14038.5 | -68.334 | 4.26523e-07 | 0.009973874 | 2.625046e-07 | 0 | 0
9.33254301 | 0 | 37548.7 | 13627.8 | -68.719 | 4.23324e-07 | 0.009975796 | 2.658818e-07 | 0 | 0
9.54992586 | 0 | 36667.2 | 13151.5 | -68.981 | 4.24264e-07 | 0.009973962 | 2.722246e-07 | 0 | 0
9.77237221 | 0 | 35747.5 | 12884.6 | -68.873 | 4.2507e-07 | 0.009975647 | 2.792769e-07 | 0 | 0
10 | 0 | 35165.9 | 12437.6 | -69.287 | 4.2333e-07 | 0.009975364 | 2.838886e-07 | 0 | 0
10.2329299 | 0 | 34401.9 | 12136 | -69.343 | 4.23159e-07 | 0.009971535 | 2.900832e-07 | 0 | 0
10.4712855 | 0 | 33990.4 | 11943.3 | -69.429 | 4.187e-07 | 0.009975084 | 2.937005e-07 | 0 | 0
10.7151931 | 0 | 32918.3 | 11584.3 | -69.396 | 4.22163e-07 | 0.009971181 | 3.031495e-07 | 0 | 0
10.964782 | 0 | 32536.7 | 11534.3 | -69.237 | 4.17324e-07 | 0.009971495 | 3.067149e-07 | 0 | 0
11.2201845 | 0 | 31907 | 11170.4 | -69.507 | 4.16437e-07 | 0.009971972 | 3.127844e-07 | 0 | 0
11.4815362 | 0 | 31346.7 | 10800.2 | -69.846 | 4.15189e-07 | 0.009975334 | 3.184837e-07 | 0 | 0
11.7489755 | 0 | 30718.2 | 10567.8 | -69.878 | 4.14032e-07 | 0.009971049 | 3.248617e-07 | 0 | 0
12.0226443 | 0 | 29990.1 | 10369.5 | -69.771 | 4.14276e-07 | 0.009972128 | 3.327869e-07 | 0 | 0
12.3026877 | 0 | 29432.6 | 10139.4 | -69.849 | 4.12719e-07 | 0.009973842 | 3.391501e-07 | 0 | 0
12.5892541 | 0 | 28817.2 | 9859.17 | -69.993 | 4.12202e-07 | 0.009969881 | 3.462565e-07 | 0 | 0
12.8824955 | 0 | 28298.3 | 9654.44 | -70.052 | 4.10463e-07 | 0.009971751 | 3.52674e-07 | 0 | 0
13.1825674 | 0 | 27648.4 | 9431.4 | -70.055 | 4.10555e-07 | 0.009971407 | 3.609528e-07 | 0 | 0
13.4896288 | 0 | 27076.3 | 9218.3 | -70.095 | 4.09701e-07 | 0.009969073 | 3.684952e-07 | 0 | 0
13.8038426 | 0 | 26749 | 9149.18 | -69.999 | 4.05151e-07 | 0.009972088 | 3.731183e-07 | 0 | 0
14.1253754 | 0 | 26136.1 | 8762.44 | -70.412 | 4.06018e-07 | 0.009969779 | 3.817814e-07 | 0 | 0
14.4543977 | 0 | 25631.6 | 8615.4 | -70.359 | 4.04709e-07 | 0.009971018 | 3.893462e-07 | 0 | 0
14.7910839 | 0 | 25114 | 8385.95 | -70.493 | 4.03891e-07 | 0.009976087 | 3.975748e-07 | 0 | 0
15.1356125 | 0 | 24602.8 | 8258.01 | -70.388 | 4.0249e-07 | 0.00996807 | 4.05513e-07 | 0 | 0
15.4881662 | 0 | 23934.1 | 7909.96 | -70.702 | 4.05169e-07 | 0.009970826 | 4.169601e-07 | 0 | 0
15.8489319 | 0 | 23561.8 | 7851.12 | -70.536 | 4.01815e-07 | 0.00997134 | 4.235734e-07 | 0 | 0
16.218101 | 0 | 23076.4 | 7529.21 | -70.957 | 4.01939e-07 | 0.009965654 | 4.32239e-07 | 0 | 0
16.5958691 | 0 | 22674.2 | 7512.73 | -70.65 | 3.98959e-07 | 0.009966069 | 4.399267e-07 | 0 | 0
16.9824365 | 0 | 22255.9 | 7352.06 | -70.71 | 3.97508e-07 | 0.00997295 | 4.485068e-07 | 0 | 0
17.3780083 | 0 | 21775.3 | 7383.28 | -70.18 | 3.95627e-07 | 0.009974842 | 4.584952e-07 | 0 | 0
17.7827941 | 0 | 21187.8 | 6877.56 | -71.059 | 3.99599e-07 | 0.00997032 | 4.709986e-07 | 0 | 0
18.1970086 | 0 | 20795.8 | 6895.83 | -70.634 | 3.96715e-07 | 0.009969393 | 4.798358e-07 | 0 | 0
18.6208714 | 0 | 20524.7 | 6720.09 | -70.888 | 3.93496e-07 | 0.009966999 | 4.860594e-07 | 0 | 0
19.0546072 | 0 | 20202.2 | 6709.8 | -70.602 | 3.90073e-07 | 0.009966719 | 4.938081e-07 | 0 | 0
19.498446 | 0 | 19700.7 | 6600.5 | -70.425 | 3.90346e-07 | 0.009962848 | 5.06186e-07 | 0 | 0
19.9526231 | 0 | 19327.1 | 6375.43 | -70.739 | 3.89669e-07 | 0.009963403 | 5.160037e-07 | 0 | 0
20.4173794 | 0 | 18949.3 | 6182.9 | -70.956 | 3.88801e-07 | 0.00996293 | 5.262687e-07 | 0 | 0
20.8929613 | 0 | 18503.8 | 6158.38 | -70.56 | 3.88266e-07 | 0.009965895 | 5.391047e-07 | 0 | 0
21.3796209 | 0 | 18323.3 | 6139.02 | -70.425 | 3.82784e-07 | 0.009962956 | 5.442561e-07 | 0 | 0
21.8776162 | 0 | 17852.6 | 5906.89 | -70.678 | 3.84499e-07 | 0.009967795 | 5.588826e-07 | 0 | 0
22.3872114 | 0 | 17535 | 5902.35 | -70.33 | 3.81722e-07 | 0.009967342 | 5.689803e-07 | 0 | 0
22.9086765 | 0 | 17057 | 5691.75 | -70.507 | 3.83936e-07 | 0.009965966 | 5.848532e-07 | 0 | 0
23.4422882 | 0 | 16787.8 | 5552.84 | -70.685 | 3.81687e-07 | 0.009963833 | 5.941048e-07 | 0 | 0
23.9883292 | 0 | 16380 | 5478.35 | -70.461 | 3.81695e-07 | 0.009960588 | 6.087045e-07 | 0 | 0
24.5470892 | 0 | 16078 | 5391.24 | -70.408 | 3.79872e-07 | 0.009961811 | 6.202201e-07 | 0 | 0
25.1188643 | 0 | 15800.8 | 5348.52 | -70.215 | 3.77308e-07 | 0.009956859 | 6.307901e-07 | 0 | 0
25.7039578 | 0 | 15423.3 | 5194.11 | -70.32 | 3.78069e-07 | 0.009964254 | 6.467174e-07 | 0 | 0
26.3026799 | 0 | 15103.5 | 5212.37 | -69.812 | 3.76053e-07 | 0.009960984 | 6.601957e-07 | 0 | 0
26.915348 | 0 | 14898.8 | 5015.89 | -70.326 | 3.73655e-07 | 0.009961322 | 6.692939e-07 | 0 | 0
27.542287 | 0 | 14612.5 | 5074.22 | -69.681 | 3.70876e-07 | 0.009958221 | 6.822006e-07 | 0 | 0
28.1838293 | 0 | 14163.1 | 4830.97 | -70.056 | 3.74854e-07 | 0.009962091 | 7.041313e-07 | 0 | 0
28.840315 | 0 | 13999.8 | 4723.74 | -70.281 | 3.7107e-07 | 0.00995609 | 7.119163e-07 | 0 | 0
29.5120923 | 0 | 13795.5 | 4788.59 | -69.689 | 3.66636e-07 | 0.00996114 | 7.22833e-07 | 0 | 0
30.1995172 | 0 | 13535.9 | 4706.15 | -69.655 | 3.65048e-07 | 0.009957046 | 7.363992e-07 | 0 | 0
30.9029543 | 0 | 13204.7 | 4561.72 | -69.79 | 3.66046e-07 | 0.009954289 | 7.546686e-07 | 0 | 0
31.6227766 | 0 | 12898 | 4505.44 | -69.555 | 3.6566e-07 | 0.009955535 | 7.72718e-07 | 0 | 0
35.4813389 | 0 | 11666 | 4182.55 | -68.99 | 3.58952e-07 | 0.009952785 | 8.541303e-07 | 0 | 0
39.8107171 | 0 | 10595.3 | 3814.08 | -68.901 | 3.5203e-07 | 0.009943447 | 9.396217e-07 | 0 | 0
44.6683592 | 0 | 9455.79 | 3775.77 | -66.465 | 3.45453e-07 | 0.009943686 | 1.052958e-06 | 0 | 0
50.1187234 | 0 | 8688.32 | 3404.59 | -66.93 | 3.36258e-07 | 0.009934725 | 1.145008e-06 | 0 | 0
56.2341325 | 0 | 7953.06 | 3513.95 | -63.779 | 3.19269e-07 | 0.009928654 | 1.249651e-06 | 0 | 0
63.0957344 | 0 | 7257.21 | 3166.28 | -64.132 | 3.1273e-07 | 0.009921356 | 1.368454e-06 | 0 | 0
70.7945784 | 0 | 6650.78 | 3089.36 | -62.321 | 2.99362e-07 | 0.009906235 | 1.490939e-06 | 0 | 0
79.4328235 | 0 | 6102.26 | 3018.21 | -60.356 | 2.8538e-07 | 0.00989898 | 1.623741e-06 | 0 | 0
89.1250938 | 0 | 5579.41 | 2926.66 | -58.362 | 2.72479e-07 | 0.009889088 | 1.774098e-06 | 0 | 0
100 | 0 | 5132.65 | 2836.8 | -56.448 | 2.58418e-07 | 0.009871615 | 1.925187e-06 | 0 | 0
112.201845 | 0 | 4740.55 | 2765.94 | -54.305 | 2.43013e-07 | 0.009862145 | 2.082444e-06 | 0 | 0
125.892541 | 0 | 4407.45 | 2712.74 | -52.012 | 2.26072e-07 | 0.009838219 | 2.234417e-06 | 0 | 0
141.253754 | 0 | 4093.66 | 2647.44 | -49.705 | 2.09938e-07 | 0.009823784 | 2.402196e-06 | 0 | 0
158.489319 | 0 | 3829.61 | 2592.04 | -47.403 | 1.93027e-07 | 0.009804499 | 2.562813e-06 | 0 | 0
177.827941 | 0 | 3602.64 | 2539.81 | -45.172 | 1.76188e-07 | 0.009781742 | 2.717984e-06 | 0 | 0
199.526231 | 0 | 3384.92 | 2495.7 | -42.498 | 1.59196e-07 | 0.009764962 | 2.887878e-06 | 0 | 0
223.872114 | 0 | 3217.08 | 2468.8 | -39.878 | 1.41687e-07 | 0.009745384 | 3.032494e-06 | 0 | 0
251.188643 | 0 | 3068.5 | 2439.63 | -37.339 | 1.25241e-07 | 0.009724162 | 3.172447e-06 | 0 | 0
281.838293 | 0 | 2939.22 | 2404.78 | -35.098 | 1.10468e-07 | 0.009705012 | 3.305494e-06 | 0 | 0
316.227766 | 0 | 2820.53 | 2378.42 | -32.515 | 9.59138e-08 | 0.009686854 | 3.438193e-06 | 0 | 0
354.813389 | 0 | 2729.28 | 2357.26 | -30.266 | 8.28367e-08 | 0.009667554 | 3.54612e-06 | 0 | 0
398.107171 | 0 | 2636.28 | 2328.52 | -27.962 | 7.11031e-08 | 0.009651765 | 3.665273e-06 | 0 | 0
446.683592 | 0 | 2566.99 | 2305.91 | -26.065 | 6.09895e-08 | 0.009639087 | 3.759313e-06 | 0 | 0
501.187234 | 0 | 2508 | 2291.74 | -23.968 | 5.14344e-08 | 0.009624018 | 3.84178e-06 | 0 | 0
562.341325 | 0 | 2455.06 | 2273.4 | -22.179 | 4.35198e-08 | 0.009608199 | 3.918233e-06 | 0 | 0
630.957344 | 0 | 2407.13 | 2257.61 | -20.301 | 3.63563e-08 | 0.009600441 | 3.993078e-06 | 0 | 0
707.945784 | 0 | 2363.25 | 2238.36 | -18.711 | 3.0516e-08 | 0.009588527 | 4.062238e-06 | 0 | 0
794.328235 | 0 | 2327.25 | 2224.39 | -17.098 | 2.53123e-08 | 0.009579001 | 4.121055e-06 | 0 | 0
891.250938 | 0 | 2296.53 | 2210.33 | -15.748 | 2.11036e-08 | 0.009570122 | 4.172391e-06 | 0 | 0
1000 | 0 | 2268.77 | 2196.88 | -14.463 | 1.75198e-08 | 0.00955802 | 4.218168e-06 | 0 | 0
1122.01845 | 0 | 2244.45 | 2185.14 | -13.201 | 1.44325e-08 | 0.009558073 | 4.263389e-06 | 0 | 0
1258.92541 | 0 | 2219.43 | 2168.95 | -12.243 | 1.20795e-08 | 0.009552391 | 4.308938e-06 | 0 | 0
1412.53754 | 0 | 2206.38 | 2165.57 | -11.038 | 9.77758e-09 | 0.00954683 | 4.331924e-06 | 0 | 0
1584.89319 | 0 | 2194.06 | 2159.05 | -10.248 | 8.14303e-09 | 0.009542574 | 4.354357e-06 | 0 | 0
1778.27941 | 0 | 2174.01 | 2146.45 | -9.134 | 6.53475e-09 | 0.009538415 | 4.392649e-06 | 0 | 0
1995.26231 | 0 | 2162.7 | 2140.76 | -8.168 | 5.23983e-09 | 0.009527702 | 4.410717e-06 | 0 | 0
2238.72114 | 0 | 2154.34 | 2135.05 | -7.673 | 4.40587e-09 | 0.009529923 | 4.428909e-06 | 0 | 0
2511.88643 | 0 | 2143.13 | 2126.87 | -7.062 | 3.63487e-09 | 0.009527152 | 4.450846e-06 | 0 | 0
2818.38293 | 0 | 2134.02 | 2121.23 | -6.276 | 2.89287e-09 | 0.009524237 | 4.468553e-06 | 0 | 0
3162.27766 | 0 | 2127.99 | 2117.71 | -5.637 | 2.32293e-09 | 0.00952231 | 4.480352e-06 | 0 | 0
3548.13389 | 0 | 2127 | 2117.46 | -5.427 | 1.99441e-09 | 0.009520503 | 4.481656e-06 | 0 | 0
3981.07171 | 0 | 2114.63 | 2106.08 | -5.153 | 1.69791e-09 | 0.009520421 | 4.507889e-06 | 0 | 0
4466.83592 | 0 | 2110.72 | 2104.19 | -4.508 | 1.32675e-09 | 0.00951906 | 4.515662e-06 | 0 | 0
5011.87234 | 0 | 2090.01 | 2084.37 | -4.211 | 1.11561e-09 | 0.009518692 | 4.559749e-06 | 0 | 0
5623.41325 | 0 | 2102.4 | 2098.17 | -3.636 | 8.53684e-10 | 0.00951476 | 4.530987e-06 | 0 | 0
6309.57344 | 0 | 2113.11 | 2108.89 | -3.621 | 7.53838e-10 | 0.00951296 | 4.507158e-06 | 0 | 0
7079.45784 | 0 | 2101.69 | 2098.83 | -2.988 | 5.57633e-10 | 0.009511995 | 4.531193e-06 | 0 | 0
7943.28235 | 0 | 2079.42 | 2077.15 | -2.682 | 4.50844e-10 | 0.00951353 | 4.580711e-06 | 0 | 0
8912.50938 | 0 | 2097.74 | 2095.96 | -2.358 | 3.50214e-10 | 0.009512957 | 4.5407e-06 | 0 | 0
10000 | 0 | 2093.37 | 2091.83 | -2.195 | 2.91213e-10 | 0.00951366 | 4.550826e-06 | 0 | 0
11220.1845 | 0 | 2070.05 | 2068.78 | -2.007 | 2.40034e-10 | 0.009512488 | 4.600587e-06 | 0 | 0
12589.2541 | 0 | 2102.9 | 2102.77 | 0.648 | -6.80218e-11 | 0.009510468 | 4.527668e-06 | 0 | 0
14125.3754 | 0 | 2091.08 | 2089.88 | -1.941 | 1.82507e-10 | 0.009516786 | 4.556228e-06 | 0 | 0
15848.9319 | 0 | 2159.87 | 2156.98 | -2.962 | 2.40282e-10 | 0.00949769 | 4.402169e-06 | 0 | 0
17782.7941 | 0 | 2096.26 | 2096.11 | 0.671 | -5.00118e-11 | 0.009511684 | 4.542389e-06 | 0 | 0
19952.6231 | 0 | 2078.85 | 2078.83 | -0.24 | 1.6046e-11 | 0.009518332 | 4.583552e-06 | 0 | 0
22387.2114 | 0 | 2095.16 | 2094.21 | -1.731 | 1.02486e-10 | 0.00951043 | 4.543977e-06 | 0 | 0
25118.8643 | 0 | 2075.15 | 2074.51 | -1.42 | 7.56445e-11 | 0.009513591 | 4.589223e-06 | 0 | 0
28183.8293 | 0 | 2112.11 | 2111.23 | -1.656 | 7.72733e-11 | 0.009504755 | 4.504575e-06 | 0 | 0
31622.7766 | 0 | 2082.74 | 2082.21 | -1.29 | 5.44082e-11 | 0.009519987 | 4.575376e-06 | 0 | 0
35481.3389 | 0 | 2077.97 | 2077.2 | -1.556 | 5.85999e-11 | 0.009512878 | 4.582486e-06 | 0 | 0
39810.7171 | 0 | 2104.6 | 2103.97 | -1.399 | 4.63776e-11 | 0.009509826 | 4.523049e-06 | 0 | 0
44668.3592 | 0 | 2105.73 | 2102.83 | -3.008 | 8.87974e-11 | 0.009499322 | 4.515652e-06 | 0 | 0
50118.7234 | 0 | 2107.81 | 2102.63 | -4.017 | 1.05527e-10 | 0.009506172 | 4.514481e-06 | 0 | 0
56234.1325 | 0 | 2063.48 | 2062.94 | -1.311 | 3.13694e-11 | 0.009513377 | 4.615024e-06 | 0 | 0
63095.7344 | 0 | 2070.62 | 2070.05 | -1.349 | 2.86702e-11 | 0.009504106 | 4.594668e-06 | 0 | 0
70794.5784 | 0 | 2104.62 | 2104.14 | -1.224 | 2.28229e-11 | 0.009494183 | 4.515738e-06 | 0 | 0
79432.8235 | 0 | 2092.12 | 2091.11 | -1.78 | 2.97524e-11 | 0.009483345 | 4.5375e-06 | 0 | 0
89125.0938 | 0 | 2170.95 | 2163.64 | -4.701 | 6.74155e-11 | 0.009448613 | 4.356645e-06 | 0 | 0
100000 | 0 | 2095.72 | 2092.99 | -2.928 | 3.87975e-11 | 0.009432893 | 4.505512e-06 | 0 | 0
112201.845 | 2 | 2124.45 | 2123.25 | -1.924 | 2.2419e-11 | 0.009494886 | 4.474032e-06 | 0 | 0
125892.541 | 2 | 2071.6 | 2068.45 | -3.156 | 3.35933e-11 | 0.009492888 | 4.587341e-06 | 0 | 0
141253.754 | 2 | 2076.25 | 2066.36 | -5.594 | 5.29002e-11 | 0.009498904 | 4.580078e-06 | 0 | 0
158489.319 | 2 | 2019.79 | 2015.54 | -3.715 | 3.22172e-11 | 0.009503483 | 4.710526e-06 | 0 | 0
177827.941 | 2 | 2146.95 | 2139.72 | -4.704 | 3.41833e-11 | 0.009474586 | 4.418156e-06 | 0 | 0
199526.231 | 2 | 2083.25 | 2078.42 | -3.902 | 2.60579e-11 | 0.009483386 | 4.557666e-06 | 0 | 0
223872.114 | 2 | 2084.17 | 2071.84 | -6.237 | 3.70556e-11 | 0.009486369 | 4.556895e-06 | 0 | 0
251188.643 | 2 | 2083.96 | 2073.43 | -5.764 | 3.05342e-11 | 0.0094792 | 4.553679e-06 | 0 | 0
281838.293 | 2 | 2109.84 | 2099.05 | -5.796 | 2.70308e-11 | 0.009465124 | 4.490898e-06 | 0 | 0
316227.766 | 2 | 2061.42 | 2044.01 | -7.451 | 3.16612e-11 | 0.009473627 | 4.600483e-06 | 0 | 0
354813.389 | 2 | 2058.61 | 2039.62 | -7.788 | 2.95281e-11 | 0.009458566 | 4.599666e-06 | 0 | 0
398107.171 | 2 | 2133.58 | 2101.07 | -10.015 | 3.25844e-11 | 0.009425494 | 4.422714e-06 | 0 | 0
446683.592 | 2 | 2086.12 | 2048.98 | -10.828 | 3.20858e-11 | 0.009432479 | 4.526999e-06 | 0 | 0
501187.234 | 2 | 2002.7 | 1971.11 | -10.19 | 2.80528e-11 | 0.009432842 | 4.716081e-06 | 0 | 0
562341.325 | 2 | 2056.6 | 2012.18 | -11.929 | 2.84453e-11 | 0.009403703 | 4.578566e-06 | 0 | 0
630957.344 | 2 | 2099.85 | 2022.71 | -15.578 | 3.226e-11 | 0.009375728 | 4.471202e-06 | 0 | 0
707945.784 | 2 | 1910.41 | 1852.9 | -14.094 | 2.86559e-11 | 0.009377426 | 4.915919e-06 | 0 | 0
794328.235 | 2 | 1956.65 | 1851.83 | -18.84 | 3.30677e-11 | 0.009336686 | 4.779012e-06 | 0 | 0
891250.938 | 2 | 1950.15 | 1812.81 | -21.631 | 3.37557e-11 | 0.009280685 | 4.766385e-06 | 0 | 0
1000000 | 2 | 1919.65 | 1765.24 | -23.137 | 3.25779e-11 | 0.009245314 | 4.8239e-06 | 0 | 0
4.46683592 | 0 | 66388.8 | 32151.3 | -61.034 | 4.69225e-07 | 0.009973177 | 1.503286e-07 | 0 | 0
4.5708819 | 0 | 66274.9 | 31533.3 | -61.589 | 4.62188e-07 | 0.009972635 | 1.505788e-07 | 0 | 0
4.67735141 | 0 | 64167.4 | 29555.7 | -62.574 | 4.70414e-07 | 0.00997629 | 1.555818e-07 | 0 | 0
4.78630092 | 0 | 62638.2 | 29394.1 | -62.013 | 4.68418e-07 | 0.009979608 | 1.594334e-07 | 0 | 0
4.89778819 | 0 | 62435.2 | 29286.8 | -62.026 | 4.59444e-07 | 0.009974772 | 1.598744e-07 | 0 | 0
5.01187234 | 0 | 60816.9 | 27357.2 | -63.267 | 4.66515e-07 | 0.009975125 | 1.641349e-07 | 0 | 0
5.12861384 | 0 | 59346.1 | 26663.8 | -63.302 | 4.67034e-07 | 0.009976466 | 1.682258e-07 | 0 | 0
5.2480746 | 0 | 58849.1 | 25916.9 | -63.871 | 4.6249e-07 | 0.009976564 | 1.696483e-07 | 0 | 0
5.37031796 | 0 | 57704.3 | 25983.2 | -63.238 | 4.586e-07 | 0.009975834 | 1.730016e-07 | 0 | 0
5.49540874 | 0 | 56568.5 | 25149.2 | -63.604 | 4.58209e-07 | 0.009975006 | 1.764609e-07 | 0 | 0
5.62341325 | 0 | 56082.1 | 24380.3 | -64.232 | 4.54751e-07 | 0.009975983 | 1.780089e-07 | 0 | 0
5.75439937 | 0 | 54818.1 | 24101.8 | -63.917 | 4.53505e-07 | 0.009975234 | 1.821003e-07 | 0 | 0
5.88843655 | 0 | 52976.2 | 22154.1 | -65.28 | 4.63321e-07 | 0.009979197 | 1.885075e-07 | 0 | 0
6.02559586 | 0 | 52339.2 | 22174.9 | -64.933 | 4.56788e-07 | 0.009975547 | 1.907323e-07 | 0 | 0
6.16595002 | 0 | 51738.5 | 21650.2 | -65.263 | 4.52815e-07 | 0.009975406 | 1.929442e-07 | 0 | 0
6.30957344 | 0 | 50661 | 20777.7 | -65.787 | 4.54071e-07 | 0.009976696 | 1.970738e-07 | 0 | 0
6.45654229 | 0 | 50090.6 | 20846.6 | -65.407 | 4.47229e-07 | 0.009975146 | 1.992873e-07 | 0 | 0
6.60693448 | 0 | 48829.9 | 19924.6 | -65.918 | 4.5018e-07 | 0.009977573 | 2.044831e-07 | 0 | 0
6.76082975 | 0 | 47950.8 | 19329 | -66.228 | 4.49337e-07 | 0.009976777 | 2.082158e-07 | 0 | 0
6.91830971 | 0 | 46945.7 | 18690.7 | -66.538 | 4.4941e-07 | 0.009975901 | 2.126557e-07 | 0 | 0
7.07945784 | 0 | 45627.5 | 18410.6 | -66.203 | 4.50787e-07 | 0.009971667 | 2.187073e-07 | 0 | 0
7.2443596 | 0 | 45232.2 | 17721.4 | -66.934 | 4.47145e-07 | 0.009972983 | 2.206482e-07 | 0 | 0
7.41310241 | 0 | 43979.5 | 17146.3 | -67.054 | 4.49728e-07 | 0.009979532 | 2.270832e-07 | 0 | 0
7.58577575 | 0 | 43559.1 | 17156.8 | -66.804 | 4.42479e-07 | 0.009970889 | 2.290763e-07 | 0 | 0
7.76247117 | 0 | 42321.9 | 16291.1 | -67.36 | 4.47269e-07 | 0.009972362 | 2.358091e-07 | 0 | 0
7.94328235 | 0 | 41746.9 | 15774.2 | -67.799 | 4.44553e-07 | 0.00997403 | 2.390976e-07 | 0 | 0
8.12830516 | 0 | 40888.8 | 15887.1 | -67.136 | 4.41152e-07 | 0.009978548 | 2.442267e-07 | 0 | 0
8.31763771 | 0 | 40133.2 | 15133.8 | -67.847 | 4.41455e-07 | 0.009973122 | 2.4869e-07 | 0 | 0
8.51138038 | 0 | 39424.4 | 15125.8 | -67.439 | 4.38076e-07 | 0.009971638 | 2.531244e-07 | 0 | 0
8.7096359 | 0 | 38845.5 | 14683.4 | -67.79 | 4.35494e-07 | 0.009973155 | 2.569361e-07 | 0 | 0
8.91250938 | 0 | 37771.7 | 13975.3 | -68.285 | 4.39347e-07 | 0.009975356 | 2.643005e-07 | 0 | 0
9.12010839 | 0 | 36994.8 | 13868.3 | -67.984 | 4.37321e-07 | 0.00997214 | 2.697648e-07 | 0 | 0
9.33254301 | 0 | 36557.2 | 13399.5 | -68.498 | 4.34148e-07 | 0.009973672 | 2.730367e-07 | 0 | 0
9.54992586 | 0 | 35789 | 12988.5 | -68.72 | 4.3391e-07 | 0.009975165 | 2.789399e-07 | 0 | 0
9.77237221 | 0 | 35115.8 | 12605.1 | -68.964 | 4.32981e-07 | 0.00997664 | 2.843302e-07 | 0 | 0
10 | 0 | 34163.1 | 12457.2 | -68.615 | 4.33792e-07 | 0.009974387 | 2.921952e-07 | 0 | 0
10.2329299 | 0 | 33803.7 | 11933.8 | -69.327 | 4.30602e-07 | 0.009975723 | 2.953422e-07 | 0 | 0
10.4712855 | 0 | 32955.9 | 11849 | -68.928 | 4.3041e-07 | 0.009971496 | 3.028127e-07 | 0 | 0
10.7151931 | 0 | 32340.7 | 11520.9 | -69.131 | 4.2895e-07 | 0.009969551 | 3.085141e-07 | 0 | 0
10.964782 | 0 | 31869.5 | 11334.6 | -69.166 | 4.25861e-07 | 0.009970958 | 3.131208e-07 | 0 | 0
11.2201845 | 0 | 31041.9 | 10958.7 | -69.327 | 4.27538e-07 | 0.009973952 | 3.215674e-07 | 0 | 0
11.4815362 | 0 | 30460.5 | 10571.3 | -69.693 | 4.26848e-07 | 0.009969208 | 3.275503e-07 | 0 | 0
11.7489755 | 0 | 29868.6 | 10481.6 | -69.456 | 4.2465e-07 | 0.00996943 | 3.340505e-07 | 0 | 0
12.0226443 | 0 | 29141.2 | 10223.5 | -69.462 | 4.25489e-07 | 0.00997066 | 3.424329e-07 | 0 | 0
12.3026877 | 0 | 28752 | 9929.98 | -69.796 | 4.22344e-07 | 0.009973303 | 3.47161e-07 | 0 | 0
12.5892541 | 0 | 28076 | 9706.88 | -69.773 | 4.22489e-07 | 0.009967553 | 3.553172e-07 | 0 | 0
12.8824955 | 0 | 27644.5 | 9421.87 | -70.073 | 4.20226e-07 | 0.009970392 | 3.609676e-07 | 0 | 0
13.1825674 | 0 | 27067.8 | 9394.68 | -69.691 | 4.18387e-07 | 0.009971015 | 3.686825e-07 | 0 | 0
13.4896288 | 0 | 26425.4 | 9076.03 | -69.912 | 4.19305e-07 | 0.009971337 | 3.776599e-07 | 0 | 0
13.8038426 | 0 | 25991.1 | 8873.22 | -70.038 | 4.17068e-07 | 0.009969618 | 3.839057e-07 | 0 | 0
14.1253754 | 0 | 25388.5 | 8718.77 | -69.915 | 4.16669e-07 | 0.009970674 | 3.930623e-07 | 0 | 0
14.4543977 | 0 | 24947.2 | 8518.15 | -70.035 | 4.14966e-07 | 0.009972751 | 4.000999e-07 | 0 | 0
14.7910839 | 0 | 24421.5 | 8294.64 | -70.145 | 4.14441e-07 | 0.009969105 | 4.085659e-07 | 0 | 0
15.1356125 | 0 | 24069.9 | 7978.09 | -70.643 | 4.12049e-07 | 0.009968268 | 4.14501e-07 | 0 | 0
15.4881662 | 0 | 23649.8 | 7905.73 | -70.471 | 4.09459e-07 | 0.009967017 | 4.218137e-07 | 0 | 0
15.8489319 | 0 | 23083.7 | 7797.44 | -70.258 | 4.09427e-07 | 0.009971209 | 4.323421e-07 | 0 | 0
16.218101 | 0 | 22652.7 | 7681.98 | -70.177 | 4.07493e-07 | 0.009971116 | 4.405666e-07 | 0 | 0
16.5958691 | 0 | 22109.1 | 7474.61 | -70.24 | 4.08117e-07 | 0.009964916 | 4.511211e-07 | 0 | 0
16.9824365 | 0 | 21794.4 | 7457.88 | -69.99 | 4.04105e-07 | 0.00996674 | 4.577215e-07 | 0 | 0
17.3780083 | 0 | 21397.5 | 7215.44 | -70.293 | 4.02898e-07 | 0.009969014 | 4.663209e-07 | 0 | 0
17.7827941 | 0 | 20748.3 | 6959.34 | -70.402 | 4.06433e-07 | 0.00996242 | 4.805995e-07 | 0 | 0
18.1970086 | 0 | 20317.5 | 6830.57 | -70.355 | 4.05354e-07 | 0.009969115 | 4.911227e-07 | 0 | 0
18.6208714 | 0 | 20118.3 | 6674.7 | -70.624 | 4.00799e-07 | 0.009967205 | 4.95892e-07 | 0 | 0
19.0546072 | 0 | 19674.4 | 6595.52 | -70.413 | 4.00071e-07 | 0.009965185 | 5.069813e-07 | 0 | 0
19.498446 | 0 | 19245.7 | 6552.87 | -70.094 | 3.98744e-07 | 0.009964661 | 5.182506e-07 | 0 | 0
19.9526231 | 0 | 18932.7 | 6393.14 | -70.265 | 3.96621e-07 | 0.009965256 | 5.268544e-07 | 0 | 0
20.4173794 | 0 | 18503.9 | 6276.45 | -70.172 | 3.96241e-07 | 0.009963035 | 5.389468e-07 | 0 | 0
20.8929613 | 0 | 18101.2 | 6044.48 | -70.493 | 3.96736e-07 | 0.009963239 | 5.509534e-07 | 0 | 0
21.3796209 | 0 | 17728.2 | 6067.56 | -69.986 | 3.94542e-07 | 0.009964864 | 5.626393e-07 | 0 | 0
21.8776162 | 0 | 17404.2 | 5805.47 | -70.515 | 3.94007e-07 | 0.009967371 | 5.732619e-07 | 0 | 0
22.3872114 | 0 | 17013 | 5855.91 | -69.867 | 3.92285e-07 | 0.009963066 | 5.861946e-07 | 0 | 0
22.9086765 | 0 | 16886 | 5732.85 | -70.153 | 3.86968e-07 | 0.009963755 | 5.906458e-07 | 0 | 0
23.4422882 | 0 | 16478.3 | 5574.86 | -70.226 | 3.87752e-07 | 0.009965326 | 6.05359e-07 | 0 | 0
23.9883292 | 0 | 16069.5 | 5535.25 | -69.851 | 3.87581e-07 | 0.009960886 | 6.204913e-07 | 0 | 0
24.5470892 | 0 | 15783.8 | 5433.34 | -69.865 | 3.85627e-07 | 0.009962399 | 6.318201e-07 | 0 | 0
25.1188643 | 0 | 15444.7 | 5300.62 | -69.928 | 3.85309e-07 | 0.009956112 | 6.452937e-07 | 0 | 0
25.7039578 | 0 | 15166.5 | 5248.48 | -69.754 | 3.83092e-07 | 0.009959691 | 6.573693e-07 | 0 | 0
26.3026799 | 0 | 14858.5 | 5191.22 | -69.551 | 3.8161e-07 | 0.009963489 | 6.71256e-07 | 0 | 0
26.915348 | 0 | 14508.4 | 4973.11 | -69.954 | 3.82811e-07 | 0.009957297 | 6.870358e-07 | 0 | 0
27.542287 | 0 | 14335.9 | 4995.53 | -69.607 | 3.7785e-07 | 0.009960389 | 6.9552e-07 | 0 | 0
28.1838293 | 0 | 13957 | 4968.07 | -69.148 | 3.78153e-07 | 0.009957274 | 7.141885e-07 | 0 | 0
28.840315 | 0 | 13681.9 | 4731.82 | -69.767 | 3.78456e-07 | 0.009956671 | 7.285112e-07 | 0 | 0
29.5120923 | 0 | 13452.3 | 4647.04 | -69.791 | 3.76237e-07 | 0.009952524 | 7.406449e-07 | 0 | 0
30.1995172 | 0 | 13196 | 4607.01 | -69.566 | 3.74236e-07 | 0.009958242 | 7.554678e-07 | 0 | 0
30.9029543 | 0 | 12929.1 | 4589.45 | -69.208 | 3.72433e-07 | 0.009956235 | 7.709176e-07 | 0 | 0
31.6227766 | 0 | 12669.3 | 4579.71 | -68.809 | 3.70424e-07 | 0.009959024 | 7.869552e-07 | 0 | 0
35.4813389 | 0 | 11430.4 | 4221.91 | -68.324 | 3.6469e-07 | 0.009954795 | 8.719241e-07 | 0 | 0
39.8107171 | 0 | 10305.3 | 3845.64 | -68.089 | 3.59918e-07 | 0.009945278 | 9.662548e-07 | 0 | 0
44.6683592 | 0 | 9420.03 | 3915.48 | -65.439 | 3.44005e-07 | 0.009943939 | 1.056985e-06 | 0 | 0
50.1187234 | 0 | 8451.88 | 3469.79 | -65.762 | 3.42592e-07 | 0.009934624 | 1.177058e-06 | 0 | 0
56.2341325 | 0 | 7928.51 | 3531.84 | -63.547 | 3.19617e-07 | 0.009927814 | 1.253416e-06 | 0 | 0
63.0957344 | 0 | 7079.68 | 3202.87 | -63.102 | 3.17725e-07 | 0.009918314 | 1.402342e-06 | 0 | 0
70.7945784 | 0 | 6501.78 | 3091.99 | -61.604 | 3.04188e-07 | 0.009910592 | 1.525779e-06 | 0 | 0
79.4328235 | 0 | 5999.19 | 3048.9 | -59.455 | 2.87648e-07 | 0.009900411 | 1.651879e-06 | 0 | 0
89.1250938 | 0 | 5503.55 | 2934.6 | -57.777 | 2.74481e-07 | 0.009888269 | 1.798403e-06 | 0 | 0
100 | 0 | 5076.99 | 2848.99 | -55.864 | 2.59473e-07 | 0.0098674 | 1.945466e-06 | 0 | 0
112.201845 | 0 | 4688.98 | 2767.29 | -53.831 | 2.44216e-07 | 0.009858369 | 2.104547e-06 | 0 | 0
125.892541 | 0 | 4338.35 | 2698.14 | -51.543 | 2.28196e-07 | 0.009840186 | 2.270471e-06 | 0 | 0
141.253754 | 0 | 4048.91 | 2639.33 | -49.318 | 2.11036e-07 | 0.009820957 | 2.428047e-06 | 0 | 0
158.489319 | 0 | 3785.92 | 2584.2 | -46.954 | 1.93843e-07 | 0.009794659 | 2.589794e-06 | 0 | 0
177.827941 | 0 | 3566.21 | 2552.29 | -44.301 | 1.75278e-07 | 0.009781119 | 2.74558e-06 | 0 | 0
199.526231 | 0 | 3369.92 | 2511.32 | -41.822 | 1.57835e-07 | 0.009759147 | 2.899011e-06 | 0 | 0
223.872114 | 0 | 3202.38 | 2468.58 | -39.569 | 1.41415e-07 | 0.009732924 | 3.042517e-06 | 0 | 0
251.188643 | 0 | 3055.98 | 2445.33 | -36.853 | 1.2435e-07 | 0.009721437 | 3.184548e-06 | 0 | 0
281.838293 | 0 | 2933.24 | 2417.76 | -34.486 | 1.09005e-07 | 0.009699913 | 3.310494e-06 | 0 | 0
316.227766 | 0 | 2817.44 | 2386.83 | -32.095 | 9.49134e-08 | 0.009683638 | 3.440831e-06 | 0 | 0
354.813389 | 0 | 2724.4 | 2360.76 | -29.943 | 8.2181e-08 | 0.009661508 | 3.55025e-06 | 0 | 0
398.107171 | 0 | 2641.05 | 2342.08 | -27.526 | 6.99566e-08 | 0.009642131 | 3.655e-06 | 0 | 0
446.683592 | 0 | 2563.13 | 2310.14 | -25.671 | 6.02203e-08 | 0.009641795 | 3.76604e-06 | 0 | 0
501.187234 | 0 | 2510.37 | 2301.09 | -23.561 | 5.05637e-08 | 0.009625284 | 3.83866e-06 | 0 | 0
562.341325 | 0 | 2451.16 | 2275.57 | -21.819 | 4.29154e-08 | 0.009608576 | 3.924611e-06 | 0 | 0
630.957344 | 0 | 2404.61 | 2258.97 | -20.043 | 3.59524e-08 | 0.009597312 | 3.995957e-06 | 0 | 0
707.945784 | 0 | 2367.96 | 2246.74 | -18.412 | 2.99866e-08 | 0.009586054 | 4.05312e-06 | 0 | 0
794.328235 | 0 | 2331.64 | 2230.94 | -16.901 | 2.49817e-08 | 0.009578079 | 4.112892e-06 | 0 | 0
891.250938 | 0 | 2303.5 | 2219.37 | -15.533 | 2.07598e-08 | 0.009571948 | 4.16055e-06 | 0 | 0
1000 | 0 | 2276.66 | 2207.25 | -14.184 | 1.71297e-08 | 0.009560236 | 4.20453e-06 | 0 | 0
1122.01845 | 0 | 2253.07 | 2196 | -12.924 | 1.40807e-08 | 0.009553534 | 4.245047e-06 | 0 | 0
1258.92541 | 0 | 2235.94 | 2188.58 | -11.813 | 1.15753e-08 | 0.009551154 | 4.276554e-06 | 0 | 0
1412.53754 | 0 | 2211.56 | 2171.06 | -10.981 | 9.70489e-09 | 0.009546399 | 4.321594e-06 | 0 | 0
1584.89319 | 0 | 2194.31 | 2163.59 | -9.599 | 7.6312e-09 | 0.009536892 | 4.351261e-06 | 0 | 0
1778.27941 | 0 | 2177.01 | 2148.96 | -9.207 | 6.57806e-09 | 0.009536231 | 4.385582e-06 | 0 | 0
1995.26231 | 0 | 2167.04 | 2145.42 | -8.101 | 5.18702e-09 | 0.009534112 | 4.404835e-06 | 0 | 0
2238.72114 | 0 | 2167.66 | 2149.38 | -7.446 | 4.25036e-09 | 0.009529283 | 4.40139e-06 | 0 | 0
2511.88643 | 0 | 2149.93 | 2133.86 | -7.01 | 3.59664e-09 | 0.009524845 | 4.43569e-06 | 0 | 0
2818.38293 | 0 | 2142.59 | 2130.18 | -6.171 | 2.83334e-09 | 0.009523756 | 4.450435e-06 | 0 | 0
3162.27766 | 0 | 2134.96 | 2124.83 | -5.586 | 2.29477e-09 | 0.009521688 | 4.465428e-06 | 0 | 0
3548.13389 | 0 | 2132.69 | 2124.67 | -4.969 | 1.82197e-09 | 0.009518747 | 4.468862e-06 | 0 | 0
3981.07171 | 0 | 2133.27 | 2126.53 | -4.556 | 1.48867e-09 | 0.009518386 | 4.467538e-06 | 0 | 0
4466.83592 | 0 | 2124.62 | 2118.8 | -4.242 | 1.24047e-09 | 0.009522935 | 4.487937e-06 | 0 | 0
5011.87234 | 0 | 2111.48 | 2107.83 | -3.368 | 8.83438e-10 | 0.00951853 | 4.513291e-06 | 0 | 0
5623.41325 | 0 | 2105.54 | 2101.81 | -3.413 | 8.00185e-10 | 0.009519535 | 4.526487e-06 | 0 | 0
6309.57344 | 0 | 2096.89 | 2094.26 | -2.873 | 6.02987e-10 | 0.009519879 | 4.545321e-06 | 0 | 0
7079.45784 | 0 | 2107.84 | 2105.1 | -2.924 | 5.44129e-10 | 0.009514054 | 4.518941e-06 | 0 | 0
7943.28235 | 0 | 2120.31 | 2118.43 | -2.412 | 3.97624e-10 | 0.00951031 | 4.490834e-06 | 0 | 0
8912.50938 | 0 | 2091.53 | 2090.24 | -2.013 | 2.99949e-10 | 0.00951844 | 4.556803e-06 | 0 | 0
10000 | 0 | 2104.97 | 2103.3 | -2.285 | 3.01444e-10 | 0.00951145 | 4.524674e-06 | 0 | 0
11220.1845 | 0 | 2079.31 | 2078.5 | -1.599 | 1.90382e-10 | 0.009520629 | 4.584009e-06 | 0 | 0
12589.2541 | 0 | 2101.38 | 2100.72 | -1.438 | 1.50985e-10 | 0.009513108 | 4.532211e-06 | 0 | 0
14125.3754 | 0 | 2094.22 | 2094.16 | -0.453 | 4.25698e-11 | 0.009507881 | 4.545139e-06 | 0 | 0
15848.9319 | 0 | 2099.81 | 2097.42 | -2.734 | 2.28078e-10 | 0.009515379 | 4.536556e-06 | 0 | 0
17782.7941 | 0 | 2161.08 | 2159.35 | -2.299 | 1.66099e-10 | 0.009505357 | 4.40316e-06 | 0 | 0
19952.6231 | 0 | 2100.61 | 2099.77 | -1.619 | 1.073e-10 | 0.009512923 | 4.533483e-06 | 0 | 0
22387.2114 | 0 | 2081.4 | 2080.69 | -1.491 | 8.88898e-11 | 0.009517384 | 4.577379e-06 | 0 | 0
25118.8643 | 0 | 2099.08 | 2097.86 | -1.957 | 1.0308e-10 | 0.00951246 | 4.536342e-06 | 0 | 0
28183.8293 | 0 | 2109 | 2108.8 | -0.781 | 3.64941e-11 | 0.009510372 | 4.513892e-06 | 0 | 0
31622.7766 | 0 | 2103.66 | 2102.86 | -1.578 | 6.58746e-11 | 0.009510495 | 4.525351e-06 | 0 | 0
35481.3389 | 0 | 2087.28 | 2087.03 | -0.893 | 3.34897e-11 | 0.009517011 | 4.564016e-06 | 0 | 0
39810.7171 | 0 | 2100.21 | 2099.08 | -1.877 | 6.23344e-11 | 0.009510279 | 4.532722e-06 | 0 | 0
44668.3592 | 0 | 2006.03 | 2004.72 | -2.07 | 6.41594e-11 | 0.00952611 | 4.753523e-06 | 0 | 0
50118.7234 | 0 | 2113.83 | 2112.37 | -2.133 | 5.59227e-11 | 0.009501195 | 4.49926e-06 | 0 | 0
56234.1325 | 0 | 2087.78 | 2086.07 | -2.315 | 5.47521e-11 | 0.009509158 | 4.559281e-06 | 0 | 0
63095.7344 | 0 | 2096.77 | 2092.07 | -3.837 | 8.05054e-11 | 0.009503296 | 4.536969e-06 | 0 | 0
70794.5784 | 0 | 2106.75 | 2106.45 | 0.959 | -1.78689e-11 | 0.009494821 | 4.51148e-06 | 0 | 0
79432.8235 | 0 | 2055.12 | 2053.2 | -2.48 | 4.21791e-11 | 0.009498713 | 4.626702e-06 | 0 | 0
89125.0938 | 0 | 2114.81 | 2112.08 | -2.915 | 4.29438e-11 | 0.009469412 | 4.48216e-06 | 0 | 0
100000 | 0 | 2075.85 | 2074.14 | -2.328 | 3.11495e-11 | 0.009438241 | 4.551231e-06 | 0 | 0
112201.845 | 2 | 2036.93 | 2036.33 | -1.387 | 1.68521e-11 | 0.009518027 | 4.677671e-06 | 0 | 0
125892.541 | 2 | 2152.22 | 2148.18 | -3.51 | 3.59611e-11 | 0.009488656 | 4.413507e-06 | 0 | 0
141253.754 | 2 | 2053.08 | 2050.39 | -2.933 | 2.80774e-11 | 0.009496772 | 4.630736e-06 | 0 | 0
158489.319 | 2 | 2032.75 | 2024.84 | -5.055 | 4.353e-11 | 0.009499193 | 4.678372e-06 | 0 | 0
177827.941 | 2 | 2035.68 | 2027.72 | -5.07 | 3.8851e-11 | 0.009488099 | 4.666326e-06 | 0 | 0
199526.231 | 2 | 2060.29 | 2047.56 | -6.371 | 4.29627e-11 | 0.00948958 | 4.611477e-06 | 0 | 0
223872.114 | 2 | 2065.62 | 2060.61 | -3.99 | 2.39498e-11 | 0.009480226 | 4.594847e-06 | 0 | 0
251188.643 | 2 | 2094.46 | 2084.93 | -5.467 | 2.88201e-11 | 0.00948123 | 4.531829e-06 | 0 | 0
281838.293 | 2 | 2118.35 | 2105.97 | -6.199 | 2.87841e-11 | 0.009467401 | 4.47392e-06 | 0 | 0
316227.766 | 2 | 2057.21 | 2033.92 | -8.631 | 3.67145e-11 | 0.00946881 | 4.60754e-06 | 0 | 0
354813.389 | 2 | 2095.97 | 2071.89 | -8.694 | 3.23495e-11 | 0.009455081 | 4.515979e-06 | 0 | 0
398107.171 | 2 | 1956.33 | 1932.13 | -9.02 | 3.20386e-11 | 0.00947459 | 4.848655e-06 | 0 | 0
446683.592 | 2 | 2040.42 | 2015.37 | -8.986 | 2.72751e-11 | 0.009436337 | 4.630302e-06 | 0 | 0
501187.234 | 2 | 1992.01 | 1951.35 | -11.597 | 3.2046e-11 | 0.009436947 | 4.743458e-06 | 0 | 0
562341.325 | 2 | 2021.6 | 1973.24 | -12.558 | 3.04388e-11 | 0.009414468 | 4.663175e-06 | 0 | 0
630957.344 | 2 | 2016.82 | 1943.95 | -15.449 | 3.33156e-11 | 0.009390569 | 4.662687e-06 | 0 | 0
707945.784 | 2 | 2027.51 | 1954.86 | -15.384 | 2.94156e-11 | 0.009360545 | 4.623589e-06 | 0 | 0
794328.235 | 2 | 1974.11 | 1885.46 | -17.236 | 3.00734e-11 | 0.009336224 | 4.736503e-06 | 0 | 0
891250.938 | 2 | 1941.65 | 1829.38 | -19.58 | 3.0821e-11 | 0.009291721 | 4.792934e-06 | 0 | 0
1000000 | 2 | 1887.36 | 1751.93 | -21.837 | 3.13671e-11 | 0.009243254 | 4.905364e-06 | 0 | 0

## 31ul
MODEL | IM3536 |  |  | Test glucose 0.05M, 100ul ZnS-Mn tỉ lệ 9.5:0.5 (0.0052g/ml) coat lên mạch mới 15.20 mm bằng spin coater, f=4-1MHz V=0.01
Serial NO. | 210902038
Ver | V1.06
DATE | 2022-04-19
TIME | 14:37
AC SETTINGS
FREQ | 1000000 | Hz
V | 0.01 | V
LIMIT | OFF
RANGE | AUTO
LOW Z | OFF
SPEED | MEDIUM
AVG | OFF
DELAY | 0 | s
TRIG SYNC | OFF
DC BIAS | OFF
Frequency(Hz) | AC Status | Z | Rs | PH | Cp | AC Vmoni | AC Imoni | DC Vmoni | DC Imoni
4.46683592 | 2 | 4897540 | 2682690 | 56.786 | -6.08233e-09 | 0.009991052 | 2.040443e-09 | 0 | 0
4.5708819 | 2 | 7306520 | 7297960 | -2.773 | 2.30595e-10 | 0.009990091 | 1.36742e-09 | 0 | 0
4.67735141 | 2 | 9715370 | -9512360 | -168.267 | 7.11832e-10 | 0.009989898 | 1.028302e-09 | 0 | 0
4.78630092 | 2 | 4837210 | 4461650 | 22.727 | -2.6537e-09 | 0.009987665 | 2.065204e-09 | 0 | 0
4.89778819 | 2 | 7682340 | 1867390 | 75.932 | -4.10115e-09 | 0.009990285 | 1.295347e-09 | 0 | 0
5.01187234 | 2 | 9565780 | -4945430 | 121.131 | -2.8427e-09 | 0.009992595 | 1.045069e-09 | 0 | 0
5.12861384 | 2 | 33881500 | 19714000 | 54.419 | -7.44712e-10 | 0.009988021 | 2.987151e-10 | 0 | 0
5.2480746 | 2 | 18579500 | -18495600 | 174.553 | -1.54878e-10 | 0.009988994 | 5.425231e-10 | 0 | 0
5.37031796 | 2 | 10073100 | 8119910 | -36.284 | 1.74118e-09 | 0.009988504 | 9.929137e-10 | 0 | 0
5.49540874 | 2 | 4244060 | 4213970 | -6.826 | 8.10405e-10 | 0.009988055 | 2.354056e-09 | 0 | 0
5.62341325 | 2 | 9272390 | 6642890 | 44.241 | -2.13081e-09 | 0.009993039 | 1.077784e-09 | 0 | 0
5.75439937 | 2 | 6196360 | -5084410 | -145.14 | 2.55324e-09 | 0.009991356 | 1.597859e-09 | 0 | 0
5.88843655 | 2 | 5738350 | -4943020 | 149.474 | -2.39177e-09 | 0.009986628 | 1.74063e-09 | 0 | 0
6.02559586 | 2 | 8790870 | 3982740 | -63.06 | 2.6766e-09 | 0.009990831 | 1.135238e-09 | 0 | 0
6.16595002 | 2 | 45560100 | 2032000 | -87.444 | 5.65611e-10 | 0.009988193 | 2.224085e-10 | 0 | 0
6.30957344 | 2 | 16960700 | -16931000 | 176.61 | -8.79301e-11 | 0.009990212 | 5.938147e-10 | 0 | 0
6.45654229 | 2 | 10366200 | 2496400 | 76.065 | -2.30672e-09 | 0.009989211 | 9.653606e-10 | 0 | 0
6.60693448 | 2 | 12260000 | -211545 | -90.989 | 1.96365e-09 | 0.009991612 | 8.184757e-10 | 0 | 0
6.76082975 | 2 | 8348970 | -579134 | -93.978 | 2.81315e-09 | 0.009989867 | 1.196646e-09 | 0 | 0
6.91830971 | 2 | 5866980 | 1249500 | -77.703 | 3.83019e-09 | 0.009993088 | 1.703573e-09 | 0 | 0
7.07945784 | 2 | 18811100 | 18515800 | 10.166 | -2.10918e-10 | 0.009989034 | 5.358319e-10 | 0 | 0
7.2443596 | 2 | 6046300 | 4789650 | -37.612 | 2.21893e-09 | 0.009991783 | 1.652822e-09 | 0 | 0
7.41310241 | 2 | 6631380 | 1724170 | -74.93 | 3.12751e-09 | 0.009987954 | 1.506384e-09 | 0 | 0
7.58577575 | 2 | 4395020 | 3058790 | 45.896 | -3.42599e-09 | 0.009988455 | 2.273293e-09 | 0 | 0
7.76247117 | 2 | 21152000 | 20429200 | 15.021 | -2.51299e-10 | 0.009988284 | 4.769403e-10 | 0 | 0
7.94328235 | 2 | 6752010 | 1579340 | 76.473 | -2.88635e-09 | 0.009991585 | 1.48001e-09 | 0 | 0
8.12830516 | 2 | 9776130 | -3509660 | -111.039 | 1.86896e-09 | 0.009994284 | 1.02239e-09 | 0 | 0
8.31763771 | 2 | 6981000 | -3613010 | -121.168 | 2.34464e-09 | 0.009993069 | 1.423046e-09 | 0 | 0
8.51138038 | 2 | 4458160 | -3230740 | 136.442 | -2.89073e-09 | 0.009987766 | 2.240949e-09 | 0 | 0
8.7096359 | 2 | 8510110 | -1057720 | -97.14 | 2.13052e-09 | 0.009993027 | 1.174373e-09 | 0 | 0
8.91250938 | 2 | 4895090 | -2554290 | 121.453 | -3.11289e-09 | 0.009991531 | 2.041634e-09 | 0 | 0
9.12010839 | 2 | 8206260 | -7131840 | -150.351 | 1.05198e-09 | 0.009991953 | 1.217738e-09 | 0 | 0
9.33254301 | 2 | 6095120 | -4232250 | -133.977 | 2.014e-09 | 0.009993046 | 1.639817e-09 | 0 | 0
9.54992586 | 2 | 7203210 | -7178040 | 175.209 | -1.9324e-10 | 0.009986163 | 1.386548e-09 | 0 | 0
9.77237221 | 2 | 3736680 | 2736120 | -42.926 | 2.96907e-09 | 0.009989694 | 2.674361e-09 | 0 | 0
10 | 2 | 6945760 | 2777110 | 66.433 | -2.10027e-09 | 0.009990054 | 1.438519e-09 | 0 | 0
10.2329299 | 2 | 3824780 | 3498780 | -23.827 | 1.64323e-09 | 0.009987221 | 2.547794e-09 | 0 | 0
10.4712855 | 2 | 17476500 | -9689900 | 123.673 | -7.23861e-10 | 0.009990503 | 5.763121e-10 | 0 | 0
10.7151931 | 2 | 8191210 | 7699260 | 19.958 | -6.18672e-10 | 0.009990344 | 1.219797e-09 | 0 | 0
10.964782 | 2 | 5493660 | -3853890 | 134.549 | -1.88376e-09 | 0.009990927 | 1.797124e-09 | 0 | 0
11.2201845 | 2 | 6642250 | 776079 | -83.29 | 2.12093e-09 | 0.009989343 | 1.504175e-09 | 0 | 0
11.4815362 | 2 | 2856640 | 1859410 | 49.39 | -3.68429e-09 | 0.009991609 | 3.499409e-09 | 0 | 0
11.7489755 | 2 | 6376410 | 6276140 | 10.174 | -3.75234e-10 | 0.009991757 | 1.567288e-09 | 0 | 0
12.0226443 | 2 | 12695800 | -12484700 | 169.536 | -1.89419e-10 | 0.009989979 | 7.904737e-10 | 0 | 0
12.3026877 | 2 | 20906500 | -12115300 | -125.415 | 5.04401e-10 | 0.009986441 | 4.776822e-10 | 0 | 0
12.5892541 | 2 | 7729890 | 492525 | -86.347 | 1.63207e-09 | 0.009988567 | 1.292401e-09 | 0 | 0
12.8824955 | 2 | 6806510 | 496949 | -85.813 | 1.81059e-09 | 0.009989554 | 1.467917e-09 | 0 | 0
13.1825674 | 2 | 4101360 | 3266440 | 37.209 | -1.78049e-09 | 0.009994136 | 2.385755e-09 | 0 | 0
13.4896288 | 2 | 10008400 | 1707710 | 80.176 | -1.16152e-09 | 0.009990485 | 9.994026e-10 | 0 | 0
13.8038426 | 2 | 21143600 | -18966300 | -153.77 | 2.41081e-10 | 0.009991369 | 4.770347e-10 | 0 | 0
14.1253754 | 2 | 19474400 | -5073690 | -105.102 | 5.58407e-10 | 0.009986896 | 5.173463e-10 | 0 | 0
14.4543977 | 2 | 13623000 | -8721760 | -129.809 | 6.21081e-10 | 0.009989522 | 7.371936e-10 | 0 | 0
14.7910839 | 2 | 3624270 | 732448 | -78.34 | 2.90788e-09 | 0.009983296 | 2.755675e-09 | 0 | 0
15.1356125 | 2 | 7911990 | 3984780 | 59.759 | -1.14783e-09 | 0.009989977 | 1.259006e-09 | 0 | 0
15.4881662 | 2 | 9372010 | 9356980 | 3.245 | -6.20615e-11 | 0.009987908 | 1.06587e-09 | 0 | 0
15.8489319 | 2 | 5254630 | -5079920 | 165.184 | -4.88659e-10 | 0.009990625 | 1.901826e-09 | 0 | 0
16.218101 | 2 | 5391220 | 4309950 | 36.923 | -1.09339e-09 | 0.009988505 | 1.85324e-09 | 0 | 0
16.5958691 | 2 | 51735900 | 26455100 | -59.246 | 1.59258e-10 | 0.009989341 | 1.957088e-10 | 0 | 0
16.9824365 | 2 | 49252000 | 6245320 | 82.715 | -1.88772e-10 | 0.00998765 | 2.055033e-10 | 0 | 0
17.3780083 | 2 | 6340530 | -2300900 | -111.278 | 1.34581e-09 | 0.009986855 | 1.575458e-09 | 0 | 0
17.7827941 | 2 | 4940940 | -1983890 | -113.673 | 1.65922e-09 | 0.009988822 | 2.022273e-09 | 0 | 0
18.1970086 | 2 | 3582890 | 2472840 | 46.356 | -1.76619e-09 | 0.009989307 | 2.789258e-09 | 0 | 0
18.6208714 | 2 | 2322920 | -1376630 | -126.344 | 2.96386e-09 | 0.00998942 | 4.303226e-09 | 0 | 0
19.0546072 | 2 | 5087020 | -4100450 | -143.713 | 9.71986e-10 | 0.009986909 | 1.963826e-09 | 0 | 0
19.498446 | 2 | 5673320 | 5377330 | -18.589 | 4.58607e-10 | 0.009991758 | 1.761685e-09 | 0 | 0
19.9526231 | 2 | 18857000 | -6279250 | -109.451 | 3.98918e-10 | 0.009987485 | 5.339435e-10 | 0 | 0
20.4173794 | 2 | 10296700 | 697211 | 86.117 | -7.55211e-10 | 0.009987955 | 9.70183e-10 | 0 | 0
20.8929613 | 2 | 9730010 | 2737470 | 73.66 | -7.51384e-10 | 0.009992634 | 1.027183e-09 | 0 | 0
21.3796209 | 2 | 5728820 | 3965600 | -46.194 | 9.3777e-10 | 0.009987998 | 1.743984e-09 | 0 | 0
21.8776162 | 2 | 2700940 | -2142710 | 142.497 | -1.6396e-09 | 0.00998823 | 3.700241e-09 | 0 | 0
22.3872114 | 2 | 4394440 | 3014910 | -46.68 | 1.17683e-09 | 0.009986183 | 2.273336e-09 | 0 | 0
22.9086765 | 2 | 6217530 | -5581110 | -153.85 | 4.92433e-10 | 0.009985123 | 1.606434e-09 | 0 | 0
23.4422882 | 2 | 8913930 | -8257030 | -157.866 | 2.86993e-10 | 0.009987692 | 1.120713e-09 | 0 | 0
23.9883292 | 2 | 2915730 | -686834 | 103.625 | -2.21129e-09 | 0.009987213 | 3.42722e-09 | 0 | 0
24.5470892 | 2 | 6502770 | -6029520 | 158.006 | -3.73366e-10 | 0.009991256 | 1.53692e-09 | 0 | 0
25.1188643 | 2 | 19189300 | 19189300 | 0.017 | -1.006e-13 | 0.009984837 | 5.243949e-10 | 0 | 0
25.7039578 | 2 | 12001400 | 7676300 | -50.237 | 3.9665e-10 | 0.009991384 | 8.353901e-10 | 0 | 0
26.3026799 | 2 | 7182340 | -2197540 | -107.816 | 8.02149e-10 | 0.009988147 | 1.391063e-09 | 0 | 0
26.915348 | 2 | 3082570 | -832395 | 105.666 | -1.84668e-09 | 0.00998949 | 3.242449e-09 | 0 | 0
27.542287 | 2 | 1874660 | 1538440 | -34.85 | 1.76155e-09 | 0.009992846 | 5.335032e-09 | 0 | 0
28.1838293 | 2 | 1790840 | -1197710 | -131.974 | 2.34462e-09 | 0.009987426 | 5.581918e-09 | 0 | 0
28.840315 | 2 | 1982630 | -908219 | 117.264 | -2.47422e-09 | 0.009992503 | 5.044148e-09 | 0 | 0
29.5120923 | 2 | 2065170 | 81566.6 | 87.736 | -2.6095e-09 | 0.009987775 | 4.840153e-09 | 0 | 0
30.1995172 | 2 | 2509030 | -227355 | 95.199 | -2.09178e-09 | 0.009992508 | 3.98533e-09 | 0 | 0
30.9029543 | 2 | 1971000 | -1624870 | 145.526 | -1.47915e-09 | 0.009989421 | 5.072409e-09 | 0 | 0
31.6227766 | 2 | 3540440 | -1019290 | -106.732 | 1.36149e-09 | 0.009987809 | 2.822583e-09 | 0 | 0
35.4813389 | 2 | 1530230 | -497086 | -108.956 | 2.77245e-09 | 0.009992551 | 6.536873e-09 | 0 | 0
39.8107171 | 2 | 867024 | 821897 | -18.567 | 1.46822e-09 | 0.009986058 | 1.153468e-08 | 0 | 0
44.6683592 | 2 | 498832 | 49649.7 | 84.288 | -7.10703e-09 | 0.009989003 | 2.005337e-08 | 0 | 0
50.1187234 | 2 | 420766 | 417938 | -6.647 | 8.73504e-10 | 0.009991291 | 2.377854e-08 | 0 | 0
56.2341325 | 2 | 510857 | 326541 | 50.268 | -4.2609e-09 | 0.00999082 | 1.958406e-08 | 0 | 0
63.0957344 | 2 | 548499 | -274164 | -119.99 | 3.98282e-09 | 0.009984044 | 1.822731e-08 | 0 | 0
70.7945784 | 2 | 879173 | 376505 | -64.643 | 2.31089e-09 | 0.009988379 | 1.137655e-08 | 0 | 0
79.4328235 | 2 | 1042540 | 912783 | -28.891 | 9.28592e-10 | 0.00998956 | 9.594531e-09 | 0 | 0
89.1250938 | 2 | 3056990 | -1488900 | -119.147 | 5.10156e-10 | 0.009986853 | 3.270175e-09 | 0 | 0
100 | 2 | 5719050 | 5579710 | -12.673 | 6.10544e-11 | 0.009986149 | 1.748466e-09 | 0 | 0
112.201845 | 2 | 4639940 | -4543040 | 168.27 | -6.21523e-11 | 0.00999042 | 2.155528e-09 | 0 | 0
125.892541 | 2 | 1030220 | -334570 | 108.951 | -1.16064e-09 | 0.009989765 | 9.708706e-09 | 0 | 0
141.253754 | 2 | 1132280 | 162819 | 81.732 | -9.84783e-10 | 0.00999016 | 8.833756e-09 | 0 | 0
158.489319 | 2 | 1458430 | -783868 | -122.512 | 5.80637e-10 | 0.009989009 | 6.8572e-09 | 0 | 0
177.827941 | 2 | 937044 | -874462 | -158.941 | 3.43194e-10 | 0.009990055 | 1.067436e-08 | 0 | 0
199.526231 | 2 | 1624380 | -753325 | 117.63 | -4.3505e-10 | 0.009980614 | 6.151309e-09 | 0 | 0
223.872114 | 2 | 1243660 | 1243500 | 0.912 | -9.0976e-12 | 0.009986967 | 8.040794e-09 | 0 | 0
251.188643 | 2 | 1984560 | 1313110 | 48.573 | -2.39387e-10 | 0.009988136 | 5.038478e-09 | 0 | 0
281.838293 | 2 | 4720400 | -1867700 | 113.307 | -1.09867e-10 | 0.009989168 | 2.118379e-09 | 0 | 0
316.227766 | 2 | 1590970 | 272508 | -80.138 | 3.11665e-10 | 0.009987426 | 6.284501e-09 | 0 | 0
354.813389 | 2 | 1742800 | -1638050 | -160.034 | 8.7884e-11 | 0.009987721 | 5.73713e-09 | 0 | 0
398.107171 | 2 | 2842400 | 2149780 | 40.859 | -9.20107e-11 | 0.009983981 | 3.516172e-09 | 0 | 0
446.683592 | 2 | 831693 | -609448 | 137.12 | -2.91519e-10 | 0.009989517 | 1.20266e-08 | 0 | 0
501.187234 | 2 | 1769900 | -1642880 | 158.161 | -6.67438e-11 | 0.009988421 | 5.649646e-09 | 0 | 0
562.341325 | 2 | 2527690 | -2179010 | -149.548 | 5.67472e-11 | 0.009990221 | 3.956366e-09 | 0 | 0
630.957344 | 2 | 5545760 | -3994790 | -136.082 | 3.1549e-11 | 0.009982844 | 1.80175e-09 | 0 | 0
707.945784 | 2 | 1288620 | 1133860 | 28.369 | -8.2893e-11 | 0.009988897 | 7.760794e-09 | 0 | 0
794.328235 | 2 | 2541160 | 1328700 | -58.475 | 6.72104e-11 | 0.009988262 | 3.934468e-09 | 0 | 0
891.250938 | 2 | 2866610 | 2573320 | -26.144 | 2.74492e-11 | 0.00999052 | 3.508763e-09 | 0 | 0
1000 | 2 | 3442380 | -2559940 | -138.044 | 3.09104e-11 | 0.009988842 | 2.904279e-09 | 0 | 0
1122.01845 | 2 | 1405080 | 1102780 | 38.293 | -6.25599e-11 | 0.009988465 | 7.118048e-09 | 0 | 0
1258.92541 | 2 | 834524 | -833715 | 177.477 | -6.6687e-12 | 0.00998374 | 1.197866e-08 | 0 | 0
1412.53754 | 2 | 1242590 | -1237240 | 174.682 | -8.4041e-12 | 0.00998414 | 8.039394e-09 | 0 | 0
1584.89319 | 2 | 212144 | -1531.19 | -90.414 | 4.73343e-10 | 0.009987911 | 4.710008e-08 | 0 | 0
1778.27941 | 2 | 1254690 | 991350 | 37.804 | -4.3723e-11 | 0.009988652 | 7.971734e-09 | 0 | 0
1995.26231 | 2 | 2855620 | 2662780 | -21.177 | 1.00906e-11 | 0.009988217 | 3.502222e-09 | 0 | 0
2238.72114 | 2 | 653643 | -636847 | -166.983 | 2.44976e-11 | 0.009983049 | 1.529188e-08 | 0 | 0
2511.88643 | 2 | 1286760 | 1285610 | -2.422 | 2.0812e-12 | 0.009988004 | 7.771907e-09 | 0 | 0
2818.38293 | 2 | 1847250 | -854452 | -117.552 | 2.71029e-11 | 0.009983681 | 5.412096e-09 | 0 | 0
3162.27766 | 2 | 807616 | 374017 | 62.412 | -5.52323e-11 | 0.00998545 | 1.23795e-08 | 0 | 0
3548.13389 | 2 | 515838 | 424084 | -34.702 | 4.95058e-11 | 0.009986454 | 1.938403e-08 | 0 | 0
3981.07171 | 2 | 329814 | 327633 | -6.593 | 1.39165e-11 | 0.009983387 | 3.035946e-08 | 0 | 0
4466.83592 | 2 | 2028250 | 1822060 | -26.059 | 7.7172e-12 | 0.009985629 | 4.930151e-09 | 0 | 0
5011.87234 | 2 | 258859 | -119574 | -117.512 | 1.08802e-10 | 0.00998462 | 3.859169e-08 | 0 | 0
5623.41325 | 2 | 374710 | -279656 | -138.273 | 5.0272e-11 | 0.009982649 | 2.665489e-08 | 0 | 0
6309.57344 | 2 | 421235 | 77588.6 | -79.386 | 5.88571e-11 | 0.009983655 | 2.371353e-08 | 0 | 0
7079.45784 | 2 | 343370 | 342559 | 3.94 | -4.4987e-12 | 0.009982994 | 2.908943e-08 | 0 | 0
7943.28235 | 2 | 486491 | 272655 | -55.913 | 3.41093e-11 | 0.009984424 | 2.053423e-08 | 0 | 0
8912.50938 | 2 | 223390 | 6934.86 | -88.221 | 7.99001e-11 | 0.009983512 | 4.471475e-08 | 0 | 0
10000 | 2 | 840083 | -112182 | -97.674 | 1.87755e-11 | 0.009983335 | 1.188968e-08 | 0 | 0
11220.1845 | 2 | 874828 | 87055.7 | 84.289 | -1.61341e-11 | 0.009982422 | 1.141764e-08 | 0 | 0
12589.2541 | 0 | 57237.4 | -13169.3 | 103.302 | -2.1495e-10 | 0.009981828 | 1.745159e-07 | 0 | 0
14125.3754 | 0 | 52777.5 | 33760.7 | -50.232 | 1.64099e-10 | 0.009995155 | 1.895233e-07 | 0 | 0
15848.9319 | 0 | 79400.6 | -6599.86 | -94.768 | 1.26034e-10 | 0.009982445 | 1.258185e-07 | 0 | 0
17782.7941 | 2 | 1089590 | -679307 | 128.569 | -6.4222e-12 | 0.009983335 | 9.16967e-09 | 0 | 0
19952.6231 | 0 | 93694.1 | -24560.7 | -105.197 | 8.21563e-11 | 0.00998126 | 1.066217e-07 | 0 | 0
22387.2114 | 2 | 196519 | 53922 | -74.075 | 3.47874e-11 | 0.009983604 | 5.08486e-08 | 0 | 0
25118.8643 | 0 | 78933 | 50617.2 | 50.114 | -6.15934e-11 | 0.00999504 | 1.267514e-07 | 0 | 0
28183.8293 | 0 | 80035.4 | -79770.5 | -175.337 | 5.7362e-12 | 0.009975672 | 1.247724e-07 | 0 | 0
31622.7766 | 0 | 91735.5 | -70213.4 | 139.942 | -3.53081e-11 | 0.009978112 | 1.088839e-07 | 0 | 0
35481.3389 | 0 | 85738.9 | -80595.7 | -160.054 | 1.78474e-11 | 0.009968607 | 1.163717e-07 | 0 | 0
39810.7171 | 0 | 73700.4 | 39953.3 | -57.173 | 4.55814e-11 | 0.009985563 | 1.355894e-07 | 0 | 0
44668.3592 | 0 | 58765 | 57969.4 | 9.438 | -9.9429e-12 | 0.009998152 | 1.702374e-07 | 0 | 0
50118.7234 | 0 | 58880.8 | 43293.6 | -42.67 | 3.65532e-11 | 0.009994212 | 1.698041e-07 | 0 | 0
56234.1325 | 0 | 81119.1 | 33630 | 65.507 | -3.17502e-11 | 0.009989346 | 1.231895e-07 | 0 | 0
63095.7344 | 0 | 85675.5 | 10917.6 | -82.679 | 2.92016e-11 | 0.009980179 | 1.165304e-07 | 0 | 0
70794.5784 | 0 | 60984.1 | 3105.6 | -87.081 | 3.6816e-11 | 0.009973157 | 1.636004e-07 | 0 | 0
79432.8235 | 0 | 69308.7 | 21194.6 | -72.194 | 2.7524e-11 | 0.009964771 | 1.438261e-07 | 0 | 0
89125.0938 | 0 | 90316.9 | -42432.6 | -118.023 | 1.7454e-11 | 0.009940462 | 1.100985e-07 | 0 | 0
100000 | 2 | 112614 | 64682 | -54.945 | 1.1569e-11 | 0.009912148 | 8.804502e-08 | 0 | 0
112201.845 | 2 | 49402.5 | -21647.6 | -115.988 | 2.58096e-11 | 0.009968312 | 2.019592e-07 | 0 | 0
125892.541 | 2 | 40194.4 | -15591.7 | -112.824 | 2.89902e-11 | 0.009962437 | 2.480873e-07 | 0 | 0
141253.754 | 2 | 240092 | 38589.7 | 80.751 | -4.632e-12 | 0.009961644 | 4.153085e-08 | 0 | 0
158489.319 | 2 | 50576.1 | 21796.6 | -64.471 | 1.79167e-11 | 0.009980441 | 1.97619e-07 | 0 | 0
177827.941 | 2 | 40659.5 | 386.938 | -89.455 | 2.20107e-11 | 0.009959101 | 2.452928e-07 | 0 | 0
199526.231 | 2 | 81167.2 | 21147.7 | -74.898 | 9.4878e-12 | 0.009965504 | 1.229776e-07 | 0 | 0
223872.114 | 2 | 72255.1 | 19719.8 | -74.162 | 9.4656e-12 | 0.009962543 | 1.380203e-07 | 0 | 0
251188.643 | 2 | 36968 | 15673.9 | -64.913 | 1.55225e-11 | 0.009970953 | 2.700092e-07 | 0 | 0
281838.293 | 2 | 85655.9 | -37141.4 | -115.697 | 5.9406e-12 | 0.009945921 | 1.162122e-07 | 0 | 0
316227.766 | 2 | 43617.8 | -5795.08 | -97.635 | 1.14363e-11 | 0.009938813 | 2.280453e-07 | 0 | 0
354813.389 | 2 | 36333 | 793.122 | -88.749 | 1.2343e-11 | 0.00993864 | 2.737827e-07 | 0 | 0
398107.171 | 2 | 74298.6 | 28771.8 | -67.217 | 4.9609e-12 | 0.009923537 | 1.336891e-07 | 0 | 0
446683.592 | 2 | 29894.3 | -15378.2 | -120.959 | 1.02209e-11 | 0.009902163 | 3.31583e-07 | 0 | 0
501187.234 | 2 | 32558.7 | -2353.92 | -94.146 | 9.7278e-12 | 0.009901477 | 3.044544e-07 | 0 | 0
562341.325 | 2 | 21994 | 211.913 | -89.448 | 1.28676e-11 | 0.009888452 | 4.501297e-07 | 0 | 0
630957.344 | 2 | 24398.7 | -3413.56 | -98.042 | 1.02367e-11 | 0.009860042 | 4.046222e-07 | 0 | 0
707945.784 | 2 | 22480.3 | -63.8186 | -90.163 | 1.00003e-11 | 0.009830805 | 4.376313e-07 | 0 | 0
794328.235 | 2 | 18149.9 | -7334.51 | -113.835 | 1.00978e-11 | 0.009771433 | 5.390513e-07 | 0 | 0
891250.938 | 2 | 17076.7 | 2227.02 | -82.507 | 1.03679e-11 | 0.009769911 | 5.725041e-07 | 0 | 0
1000000 | 2 | 11339.7 | 132.84 | -89.329 | 1.40343e-11 | 0.009715506 | 8.577994e-07 | 0 | 0
4.46683592 | 2 | 129404 | 42229.7 | -70.953 | 2.60083e-07 | 0.009981898 | 7.723512e-08 | 0 | 0
4.5708819 | 0 | 70385.7 | 43859 | -51.455 | 3.86986e-07 | 0.009967973 | 1.417171e-07 | 0 | 0
4.67735141 | 0 | 70943.5 | 37435.9 | -58.151 | 4.07187e-07 | 0.009969647 | 1.406263e-07 | 0 | 0
4.78630092 | 0 | 93977.1 | 51611.5 | -56.688 | 2.95468e-07 | 0.009977304 | 1.06238e-07 | 0 | 0
4.89778819 | 0 | 54536.3 | 29876 | -56.783 | 4.98259e-07 | 0.009979669 | 1.831232e-07 | 0 | 0
5.01187234 | 0 | 58291.3 | 32915.5 | -55.621 | 4.49778e-07 | 0.009987216 | 1.714547e-07 | 0 | 0
5.12861384 | 0 | 60410.2 | 33010 | -56.877 | 4.3011e-07 | 0.009983071 | 1.653717e-07 | 0 | 0
5.2480746 | 0 | 60031.9 | 31316.3 | -58.556 | 4.30829e-07 | 0.009974595 | 1.662724e-07 | 0 | 0
5.37031796 | 0 | 58891.5 | 29609.5 | -59.816 | 4.35026e-07 | 0.009972177 | 1.694515e-07 | 0 | 0
5.49540874 | 0 | 58609.8 | 28973.1 | -60.374 | 4.29182e-07 | 0.009972723 | 1.702753e-07 | 0 | 0
5.62341325 | 0 | 57488.1 | 29037.6 | -59.662 | 4.25153e-07 | 0.009979437 | 1.737149e-07 | 0 | 0
5.75439937 | 0 | 56710.4 | 28097.9 | -60.3 | 4.23959e-07 | 0.009977386 | 1.760613e-07 | 0 | 0
5.88843655 | 0 | 56060.9 | 27039.4 | -61.163 | 4.22227e-07 | 0.009979781 | 1.781443e-07 | 0 | 0
6.02559586 | 0 | 56081.3 | 26512.8 | -61.787 | 4.14721e-07 | 0.009969529 | 1.778963e-07 | 0 | 0
6.16595002 | 0 | 54585.6 | 25355.1 | -62.322 | 4.18486e-07 | 0.009970146 | 1.827828e-07 | 0 | 0
6.30957344 | 0 | 54019.5 | 24758 | -62.722 | 4.14991e-07 | 0.009976504 | 1.848161e-07 | 0 | 0
6.45654229 | 0 | 52517.1 | 24165.6 | -62.603 | 4.16507e-07 | 0.009978961 | 1.901508e-07 | 0 | 0
6.60693448 | 0 | 52538.4 | 24353.1 | -62.385 | 4.06084e-07 | 0.009975254 | 1.900032e-07 | 0 | 0
6.76082975 | 0 | 51114.2 | 22480.5 | -63.908 | 4.13669e-07 | 0.009973939 | 1.952723e-07 | 0 | 0
6.91830971 | 0 | 50095.1 | 22376.1 | -63.47 | 4.10767e-07 | 0.009974068 | 1.992477e-07 | 0 | 0
7.07945784 | 0 | 49693.1 | 21367 | -64.534 | 4.08414e-07 | 0.009975352 | 2.008858e-07 | 0 | 0
7.2443596 | 0 | 48828.1 | 20966.9 | -64.57 | 4.06587e-07 | 0.009977599 | 2.044909e-07 | 0 | 0
7.41310241 | 0 | 47570.3 | 19991.5 | -65.15 | 4.09702e-07 | 0.009972544 | 2.097921e-07 | 0 | 0
7.58577575 | 0 | 47150.4 | 20187.7 | -64.649 | 4.01902e-07 | 0.009977821 | 2.11773e-07 | 0 | 0
7.76247117 | 0 | 46106.7 | 18983.2 | -65.687 | 4.05378e-07 | 0.009978108 | 2.165735e-07 | 0 | 0
7.94328235 | 0 | 45642.3 | 18596.7 | -65.956 | 4.01063e-07 | 0.00997778 | 2.187704e-07 | 0 | 0
8.12830516 | 0 | 44602.2 | 18059.9 | -66.115 | 4.01318e-07 | 0.009973494 | 2.237766e-07 | 0 | 0
8.31763771 | 0 | 43648.9 | 17485 | -66.385 | 4.01552e-07 | 0.009975139 | 2.287022e-07 | 0 | 0
8.51138038 | 0 | 43212.7 | 16996.9 | -66.838 | 3.97907e-07 | 0.009981995 | 2.311699e-07 | 0 | 0
8.7096359 | 0 | 42446.9 | 16934 | -66.488 | 3.94742e-07 | 0.009978496 | 2.352589e-07 | 0 | 0
8.91250938 | 0 | 41437.7 | 16941.6 | -65.868 | 3.93395e-07 | 0.009975225 | 2.409105e-07 | 0 | 0
9.12010839 | 0 | 40527.8 | 15486.9 | -67.534 | 3.97919e-07 | 0.009971804 | 2.462354e-07 | 0 | 0
9.33254301 | 0 | 40067.3 | 15174.6 | -67.745 | 3.94029e-07 | 0.009975728 | 2.491637e-07 | 0 | 0
9.54992586 | 0 | 39171 | 14699.1 | -67.96 | 3.94362e-07 | 0.009970868 | 2.547423e-07 | 0 | 0
9.77237221 | 0 | 38381.3 | 14223.1 | -68.249 | 3.94212e-07 | 0.009972668 | 2.600313e-07 | 0 | 0
10 | 0 | 37068.1 | 13815.6 | -68.117 | 3.98422e-07 | 0.009979428 | 2.694274e-07 | 0 | 0
10.2329299 | 0 | 36761.5 | 13392.2 | -68.636 | 3.94124e-07 | 0.009971327 | 2.714548e-07 | 0 | 0
10.4712855 | 0 | 35990.6 | 13233.9 | -68.426 | 3.92772e-07 | 0.009975321 | 2.773812e-07 | 0 | 0
10.7151931 | 0 | 35547.4 | 12936.7 | -68.658 | 3.89015e-07 | 0.009976883 | 2.80884e-07 | 0 | 0
10.964782 | 0 | 34885.1 | 12606.9 | -68.815 | 3.88132e-07 | 0.00996946 | 2.860045e-07 | 0 | 0
11.2201845 | 0 | 34086 | 12241.5 | -68.953 | 3.88388e-07 | 0.009972343 | 2.927955e-07 | 0 | 0
11.4815362 | 0 | 33489.5 | 11951.9 | -69.091 | 3.8671e-07 | 0.009975821 | 2.981155e-07 | 0 | 0
11.7489755 | 0 | 32542.2 | 11283.5 | -69.712 | 3.90411e-07 | 0.009976065 | 3.068036e-07 | 0 | 0
12.0226443 | 0 | 32190 | 11266.1 | -69.513 | 3.85319e-07 | 0.009974049 | 3.100979e-07 | 0 | 0
12.3026877 | 0 | 31529.3 | 10935.7 | -69.706 | 3.84918e-07 | 0.009972844 | 3.165593e-07 | 0 | 0
12.5892541 | 0 | 30954.7 | 10476 | -70.219 | 3.84285e-07 | 0.009975972 | 3.225375e-07 | 0 | 0
12.8824955 | 0 | 30278 | 10273.1 | -70.166 | 3.83902e-07 | 0.009972161 | 3.296224e-07 | 0 | 0
13.1825674 | 0 | 29633.7 | 9932.54 | -70.417 | 3.83921e-07 | 0.009974101 | 3.368565e-07 | 0 | 0
13.4896288 | 0 | 29310.4 | 9893.19 | -70.273 | 3.78897e-07 | 0.009973448 | 3.405504e-07 | 0 | 0
13.8038426 | 0 | 28420.9 | 9575.9 | -70.31 | 3.82065e-07 | 0.009970541 | 3.511091e-07 | 0 | 0
14.1253754 | 0 | 27949.4 | 9359.16 | -70.436 | 3.79734e-07 | 0.009972344 | 3.570972e-07 | 0 | 0
14.4543977 | 0 | 27453.5 | 9133.86 | -70.567 | 3.78338e-07 | 0.009971974 | 3.635357e-07 | 0 | 0
14.7910839 | 0 | 26710 | 8918.61 | -70.494 | 3.7976e-07 | 0.009970879 | 3.736178e-07 | 0 | 0
15.1356125 | 0 | 26231.2 | 8389.49 | -71.347 | 3.79703e-07 | 0.00997133 | 3.804558e-07 | 0 | 0
15.4881662 | 0 | 25635.2 | 8212.02 | -71.316 | 3.79683e-07 | 0.009969076 | 3.892157e-07 | 0 | 0
15.8489319 | 0 | 25302.6 | 8265.55 | -70.933 | 3.75078e-07 | 0.009968295 | 3.943019e-07 | 0 | 0
16.218101 | 0 | 24542.3 | 7943.55 | -71.115 | 3.78288e-07 | 0.009968874 | 4.065437e-07 | 0 | 0
16.5958691 | 0 | 24341.4 | 8020.15 | -70.762 | 3.71888e-07 | 0.009970483 | 4.099668e-07 | 0 | 0
16.9824365 | 0 | 23638.3 | 7667.34 | -71.073 | 3.75082e-07 | 0.009970864 | 4.221806e-07 | 0 | 0
17.3780083 | 0 | 23141.9 | 7388.47 | -71.381 | 3.74996e-07 | 0.009974128 | 4.313813e-07 | 0 | 0
17.7827941 | 0 | 22753.6 | 7321.67 | -71.229 | 3.7248e-07 | 0.009970366 | 4.385792e-07 | 0 | 0
18.1970086 | 0 | 22313.1 | 7182.71 | -71.222 | 3.71051e-07 | 0.009969529 | 4.472015e-07 | 0 | 0
18.6208714 | 0 | 21992.6 | 7148.04 | -71.033 | 3.67554e-07 | 0.009969125 | 4.537037e-07 | 0 | 0
19.0546072 | 0 | 21392 | 6867.08 | -71.276 | 3.69877e-07 | 0.009968252 | 4.664036e-07 | 0 | 0
19.498446 | 0 | 20975.7 | 6676.63 | -71.44 | 3.68869e-07 | 0.009969459 | 4.757216e-07 | 0 | 0
19.9526231 | 0 | 20595.6 | 6591.44 | -71.335 | 3.66976e-07 | 0.009967481 | 4.844089e-07 | 0 | 0
20.4173794 | 0 | 20191.6 | 6453.28 | -71.361 | 3.6576e-07 | 0.0099685 | 4.941532e-07 | 0 | 0
20.8929613 | 0 | 19781.5 | 6180.22 | -71.795 | 3.65865e-07 | 0.009967143 | 5.043338e-07 | 0 | 0
21.3796209 | 0 | 19391.3 | 6157.26 | -71.487 | 3.64022e-07 | 0.009963512 | 5.142966e-07 | 0 | 0
21.8776162 | 0 | 19107.6 | 6109.11 | -71.354 | 3.60705e-07 | 0.009965728 | 5.220525e-07 | 0 | 0
22.3872114 | 0 | 18588.8 | 5928.81 | -71.401 | 3.62425e-07 | 0.009966896 | 5.366878e-07 | 0 | 0
22.9086765 | 0 | 18320.7 | 5780.22 | -71.609 | 3.59819e-07 | 0.0099652 | 5.444517e-07 | 0 | 0
23.4422882 | 0 | 17847.1 | 5753.82 | -71.192 | 3.60134e-07 | 0.009966346 | 5.589699e-07 | 0 | 0
23.9883292 | 0 | 17484.5 | 5626.66 | -71.228 | 3.5925e-07 | 0.009962121 | 5.703243e-07 | 0 | 0
24.5470892 | 0 | 17166.6 | 5524.04 | -71.229 | 3.57559e-07 | 0.009967699 | 5.812144e-07 | 0 | 0
25.1188643 | 0 | 16758.8 | 5335.29 | -71.436 | 3.58387e-07 | 0.009965907 | 5.952555e-07 | 0 | 0
25.7039578 | 0 | 16428.3 | 5316.11 | -71.12 | 3.56677e-07 | 0.009967135 | 6.073093e-07 | 0 | 0
26.3026799 | 0 | 16181 | 5187.45 | -71.301 | 3.5425e-07 | 0.009964833 | 6.16453e-07 | 0 | 0
26.915348 | 0 | 15706.8 | 5004.11 | -71.422 | 3.56793e-07 | 0.009962848 | 6.349464e-07 | 0 | 0
27.542287 | 0 | 15533 | 5015.93 | -71.16 | 3.52117e-07 | 0.009961184 | 6.419443e-07 | 0 | 0
28.1838293 | 0 | 15072 | 4951.59 | -70.82 | 3.53923e-07 | 0.009960792 | 6.61564e-07 | 0 | 0
28.840315 | 0 | 14753 | 4773.29 | -71.122 | 3.53943e-07 | 0.009961945 | 6.75951e-07 | 0 | 0
29.5120923 | 0 | 14546.1 | 4619.77 | -71.482 | 3.51574e-07 | 0.009960552 | 6.854735e-07 | 0 | 0
30.1995172 | 0 | 14244.8 | 4609.1 | -71.121 | 3.50059e-07 | 0.009964413 | 7.002479e-07 | 0 | 0
30.9029543 | 0 | 13938.7 | 4527.29 | -71.047 | 3.49486e-07 | 0.009963054 | 7.155349e-07 | 0 | 0
31.6227766 | 0 | 13603 | 4457.47 | -70.872 | 3.4959e-07 | 0.009963023 | 7.332029e-07 | 0 | 0
35.4813389 | 0 | 12409 | 4147.12 | -70.476 | 3.40707e-07 | 0.009954029 | 8.030584e-07 | 0 | 0
39.8107171 | 0 | 11297 | 3831.5 | -70.174 | 3.32911e-07 | 0.009948991 | 8.817025e-07 | 0 | 0
44.6683592 | 0 | 9942.03 | 3517.93 | -69.277 | 3.35183e-07 | 0.009948659 | 1.00192e-06 | 0 | 0
50.1187234 | 0 | 9265.85 | 3318.51 | -69.014 | 3.19975e-07 | 0.009938599 | 1.073998e-06 | 0 | 0
56.2341325 | 0 | 8267.98 | 3128.15 | -67.769 | 3.16888e-07 | 0.009930645 | 1.202768e-06 | 0 | 0
63.0957344 | 0 | 7538.04 | 3032.2 | -66.281 | 3.0634e-07 | 0.009924864 | 1.317935e-06 | 0 | 0
70.7945784 | 0 | 6860.93 | 2935.11 | -64.672 | 2.96191e-07 | 0.009921673 | 1.447521e-06 | 0 | 0
79.4328235 | 0 | 6304.82 | 2896.3 | -62.653 | 2.82288e-07 | 0.009909997 | 1.573321e-06 | 0 | 0
89.1250938 | 0 | 5746.89 | 2777.23 | -61.102 | 2.72025e-07 | 0.009901355 | 1.724528e-06 | 0 | 0
100 | 0 | 5272.99 | 2683.3 | -59.411 | 2.59827e-07 | 0.009884056 | 1.876302e-06 | 0 | 0
112.201845 | 0 | 4857.68 | 2606.15 | -57.554 | 2.46428e-07 | 0.009868214 | 2.033478e-06 | 0 | 0
125.892541 | 0 | 4468.27 | 2526.06 | -55.575 | 2.33384e-07 | 0.009852416 | 2.207181e-06 | 0 | 0
141.253754 | 0 | 4137.22 | 2469.31 | -53.355 | 2.18518e-07 | 0.009837999 | 2.380335e-06 | 0 | 0
158.489319 | 0 | 3841.33 | 2408.44 | -51.172 | 2.03654e-07 | 0.009824317 | 2.560159e-06 | 0 | 0
177.827941 | 0 | 3586.01 | 2376.84 | -48.485 | 1.8688e-07 | 0.009797212 | 2.734907e-06 | 0 | 0
199.526231 | 0 | 3373.94 | 2333.66 | -46.237 | 1.70741e-07 | 0.009778276 | 2.90123e-06 | 0 | 0
223.872114 | 0 | 3175.21 | 2299.39 | -43.6 | 1.54405e-07 | 0.00974934 | 3.073734e-06 | 0 | 0
251.188643 | 0 | 3000.49 | 2263.53 | -41.028 | 1.38616e-07 | 0.009727956 | 3.245632e-06 | 0 | 0
281.838293 | 0 | 2861.29 | 2239.61 | -38.489 | 1.22829e-07 | 0.009710266 | 3.397385e-06 | 0 | 0
316.227766 | 0 | 2733.21 | 2205.51 | -36.203 | 1.08761e-07 | 0.009687372 | 3.548254e-06 | 0 | 0
354.813389 | 0 | 2623.8 | 2185.7 | -33.589 | 9.458e-08 | 0.009666532 | 3.688331e-06 | 0 | 0
398.107171 | 0 | 2529.34 | 2157.8 | -31.449 | 8.24629e-08 | 0.009640164 | 3.81569e-06 | 0 | 0
446.683592 | 0 | 2444.12 | 2136.25 | -29.069 | 7.08296e-08 | 0.009624339 | 3.942321e-06 | 0 | 0
501.187234 | 0 | 2380.53 | 2122.61 | -26.918 | 6.03904e-08 | 0.009614194 | 4.04343e-06 | 0 | 0
562.341325 | 0 | 2319.77 | 2104.84 | -24.859 | 5.12888e-08 | 0.009596788 | 4.141882e-06 | 0 | 0
630.957344 | 0 | 2270.08 | 2090.69 | -22.931 | 4.32936e-08 | 0.009581804 | 4.22601e-06 | 0 | 0
707.945784 | 0 | 2223.7 | 2074.02 | -21.142 | 3.64648e-08 | 0.009569744 | 4.308802e-06 | 0 | 0
794.328235 | 0 | 2180.5 | 2055.89 | -19.463 | 3.0618e-08 | 0.009553056 | 4.386598e-06 | 0 | 0
891.250938 | 0 | 2147.27 | 2044.34 | -17.812 | 2.5439e-08 | 0.009544065 | 4.450377e-06 | 0 | 0
1000 | 0 | 2114.7 | 2029.2 | -16.348 | 2.11841e-08 | 0.009538703 | 4.516486e-06 | 0 | 0
1122.01845 | 0 | 2080.77 | 2010.8 | -14.9 | 1.75294e-08 | 0.0095281 | 4.584459e-06 | 0 | 0
1258.92541 | 0 | 2066.05 | 2006.43 | -13.799 | 1.45946e-08 | 0.009519233 | 4.612858e-06 | 0 | 0
1412.53754 | 0 | 2040.17 | 1990.31 | -12.693 | 1.21349e-08 | 0.009517852 | 4.670759e-06 | 0 | 0
1584.89319 | 0 | 2030.68 | 1990.53 | -11.412 | 9.78468e-09 | 0.009509357 | 4.688443e-06 | 0 | 0
1778.27941 | 0 | 2011.93 | 1978.26 | -10.496 | 8.10386e-09 | 0.00950612 | 4.730571e-06 | 0 | 0
1995.26231 | 0 | 1992.32 | 1964.39 | -9.605 | 6.68006e-09 | 0.009498831 | 4.773526e-06 | 0 | 0
2238.72114 | 0 | 1993.02 | 1969.58 | -8.797 | 5.45511e-09 | 0.009491323 | 4.76812e-06 | 0 | 0
2511.88643 | 0 | 1984.49 | 1966.22 | -7.781 | 4.32273e-09 | 0.009491676 | 4.788866e-06 | 0 | 0
2818.38293 | 0 | 1968.75 | 1952.92 | -7.27 | 3.62949e-09 | 0.009488186 | 4.825454e-06 | 0 | 0
3162.27766 | 0 | 1962.72 | 1949.86 | -6.562 | 2.93046e-09 | 0.009483571 | 4.837987e-06 | 0 | 0
3548.13389 | 0 | 1953.39 | 1942.68 | -6.001 | 2.40054e-09 | 0.009482432 | 4.860585e-06 | 0 | 0
3981.07171 | 0 | 1953.6 | 1945.87 | -5.099 | 1.81879e-09 | 0.009479441 | 4.858572e-06 | 0 | 0
4466.83592 | 0 | 1941.73 | 1934.04 | -5.101 | 1.63143e-09 | 0.009477027 | 4.887128e-06 | 0 | 0
5011.87234 | 0 | 1963.21 | 1957.77 | -4.266 | 1.20337e-09 | 0.009474114 | 4.831619e-06 | 0 | 0
5623.41325 | 0 | 1932.5 | 1927.3 | -4.207 | 1.07438e-09 | 0.009477333 | 4.910069e-06 | 0 | 0
6309.57344 | 0 | 1937.89 | 1933.99 | -3.637 | 8.25675e-10 | 0.009474692 | 4.895035e-06 | 0 | 0
7079.45784 | 0 | 1943.65 | 1939.62 | -3.689 | 7.44272e-10 | 0.009477087 | 4.881778e-06 | 0 | 0
7943.28235 | 0 | 1933.19 | 1930.13 | -3.225 | 5.83056e-10 | 0.009476123 | 4.907945e-06 | 0 | 0
8912.50938 | 0 | 1926.9 | 1924.56 | -2.824 | 4.56602e-10 | 0.009476629 | 4.924518e-06 | 0 | 0
10000 | 0 | 1923.32 | 1921.23 | -2.672 | 3.85731e-10 | 0.009470394 | 4.930772e-06 | 0 | 0
11220.1845 | 0 | 1878.81 | 1876.64 | -2.75 | 3.62202e-10 | 0.00948381 | 5.053739e-06 | 0 | 0
12589.2541 | 0 | 1920.53 | 1918.73 | -2.479 | 2.84735e-10 | 0.009477162 | 4.94039e-06 | 0 | 0
14125.3754 | 0 | 1944.16 | 1940.66 | -3.441 | 3.47905e-10 | 0.009471117 | 4.877135e-06 | 0 | 0
15848.9319 | 0 | 1932.67 | 1924.94 | -5.126 | 4.64222e-10 | 0.009465664 | 4.903254e-06 | 0 | 0
17782.7941 | 0 | 1924.64 | 1924.27 | -1.128 | 9.15268e-11 | 0.00947412 | 4.928017e-06 | 0 | 0
19952.6231 | 0 | 1920.44 | 1919.28 | -1.987 | 1.4399e-10 | 0.00947445 | 4.938888e-06 | 0 | 0
22387.2114 | 0 | 1885.96 | 1884.82 | -1.999 | 1.31489e-10 | 0.009480512 | 5.032307e-06 | 0 | 0
25118.8643 | 0 | 1942.94 | 1942.07 | -1.711 | 9.73766e-11 | 0.00946992 | 4.879111e-06 | 0 | 0
28183.8293 | 0 | 1913.41 | 1912.71 | -1.547 | 7.96933e-11 | 0.009472302 | 4.955547e-06 | 0 | 0
31622.7766 | 0 | 1922.61 | 1922.61 | -0.025 | 1.1232e-12 | 0.00946892 | 4.929998e-06 | 0 | 0
35481.3389 | 0 | 1887.73 | 1887.12 | -1.454 | 6.03051e-11 | 0.009479224 | 5.026612e-06 | 0 | 0
39810.7171 | 0 | 1883.65 | 1883.07 | -1.42 | 5.26e-11 | 0.009479656 | 5.037747e-06 | 0 | 0
44668.3592 | 0 | 1891.54 | 1890.25 | 2.123 | -6.97901e-11 | 0.009484976 | 5.019552e-06 | 0 | 0
50118.7234 | 0 | 1946.87 | 1946.24 | -1.455 | 4.14198e-11 | 0.009464679 | 4.86646e-06 | 0 | 0
56234.1325 | 0 | 1941.97 | 1941.57 | -1.158 | 2.94485e-11 | 0.009465963 | 4.879443e-06 | 0 | 0
63095.7344 | 0 | 1960.24 | 1959.33 | -1.744 | 3.91516e-11 | 0.009456121 | 4.828956e-06 | 0 | 0
70794.5784 | 0 | 1974.2 | 1974.18 | -0.258 | 5.1264e-12 | 0.009447132 | 4.790287e-06 | 0 | 0
79432.8235 | 0 | 1916.05 | 1915.88 | -0.756 | 1.37906e-11 | 0.009453802 | 4.939153e-06 | 0 | 0
89125.0938 | 0 | 1915.83 | 1913.38 | -2.9 | 4.71545e-11 | 0.009431353 | 4.927944e-06 | 0 | 0
100000 | 0 | 1907.57 | 1906.49 | -1.93 | 2.80955e-11 | 0.009400104 | 4.932848e-06 | 0 | 0
112201.845 | 2 | 1913.29 | 1908.23 | -4.167 | 5.38747e-11 | 0.009456164 | 4.947644e-06 | 0 | 0
125892.541 | 2 | 1861.75 | 1859.3 | -2.936 | 3.47784e-11 | 0.00947183 | 5.093171e-06 | 0 | 0
141253.754 | 2 | 1836.87 | 1832.59 | -3.912 | 4.1852e-11 | 0.009474034 | 5.163484e-06 | 0 | 0
158489.319 | 2 | 1933.02 | 1930.81 | -2.741 | 2.48456e-11 | 0.009452674 | 4.89568e-06 | 0 | 0
177827.941 | 2 | 1878.33 | 1870.06 | -5.379 | 4.46696e-11 | 0.009459666 | 5.042142e-06 | 0 | 0
199526.231 | 2 | 1952.84 | 1948.4 | -3.868 | 2.7553e-11 | 0.009444305 | 4.842013e-06 | 0 | 0
223872.114 | 2 | 1899.13 | 1890.85 | -5.352 | 3.49164e-11 | 0.009451292 | 4.98248e-06 | 0 | 0
251188.643 | 2 | 1915.48 | 1908.33 | -4.952 | 2.85533e-11 | 0.009445557 | 4.936715e-06 | 0 | 0
281838.293 | 2 | 1873.11 | 1863.39 | -5.84 | 3.06752e-11 | 0.00944639 | 5.048605e-06 | 0 | 0
316227.766 | 2 | 1911.34 | 1898.56 | -6.627 | 3.03904e-11 | 0.009426726 | 4.937252e-06 | 0 | 0
354813.389 | 2 | 1902.62 | 1890.24 | -6.538 | 2.68446e-11 | 0.009429562 | 4.961606e-06 | 0 | 0
398107.171 | 2 | 1912.19 | 1893.6 | -7.996 | 2.90835e-11 | 0.009416053 | 4.929937e-06 | 0 | 0
446683.592 | 2 | 1914.13 | 1892.63 | -8.595 | 2.78193e-11 | 0.009402044 | 4.917913e-06 | 0 | 0
501187.234 | 2 | 1971.18 | 1939.22 | -10.332 | 2.88939e-11 | 0.009378391 | 4.763844e-06 | 0 | 0
562341.325 | 2 | 1863.03 | 1822.89 | -11.915 | 3.13636e-11 | 0.009372399 | 5.037544e-06 | 0 | 0
630957.344 | 2 | 1868.67 | 1827.87 | -11.995 | 2.80535e-11 | 0.009358977 | 5.015484e-06 | 0 | 0
707945.784 | 2 | 1875 | 1812.51 | -14.834 | 3.06965e-11 | 0.00932407 | 4.98027e-06 | 0 | 0
794328.235 | 2 | 1859.84 | 1813.42 | -12.827 | 2.39179e-11 | 0.009292238 | 5.003926e-06 | 0 | 0
891250.938 | 2 | 1842.66 | 1758.16 | -17.418 | 2.901e-11 | 0.009244341 | 5.02478e-06 | 0 | 0
1000000 | 2 | 1816.67 | 1710.68 | -19.669 | 2.94869e-11 | 0.009201922 | 5.073547e-06 | 0 | 0
4.46683592 | 0 | 71013.7 | 34861.8 | -60.599 | 4.36809e-07 | 0.009977235 | 1.405943e-07 | 0 | 0
4.5708819 | 0 | 70293.1 | 34398 | -60.702 | 4.32067e-07 | 0.009980304 | 1.420795e-07 | 0 | 0
4.67735141 | 0 | 68537.4 | 32949.3 | -61.266 | 4.35087e-07 | 0.009978018 | 1.45686e-07 | 0 | 0
4.78630092 | 0 | 67675.5 | 31573.7 | -62.19 | 4.3426e-07 | 0.009975897 | 1.475103e-07 | 0 | 0
4.89778819 | 0 | 66515.5 | 31257 | -61.971 | 4.31041e-07 | 0.009978099 | 1.501162e-07 | 0 | 0
5.01187234 | 0 | 64971.3 | 29979 | -62.521 | 4.33784e-07 | 0.00997791 | 1.536815e-07 | 0 | 0
5.12861384 | 0 | 63761.9 | 29212 | -62.733 | 4.32498e-07 | 0.009978591 | 1.566074e-07 | 0 | 0
5.2480746 | 0 | 61656.2 | 28121.1 | -62.865 | 4.37563e-07 | 0.009977442 | 1.619378e-07 | 0 | 0
5.37031796 | 0 | 61933.5 | 27078.3 | -64.074 | 4.3038e-07 | 0.009981214 | 1.612736e-07 | 0 | 0
5.49540874 | 0 | 60315.2 | 27040.5 | -63.364 | 4.28851e-07 | 0.00997572 | 1.6551e-07 | 0 | 0
5.62341325 | 0 | 59295.7 | 26308.8 | -63.661 | 4.28013e-07 | 0.009973219 | 1.683139e-07 | 0 | 0
5.75439937 | 0 | 57277.3 | 24409.6 | -64.776 | 4.37168e-07 | 0.009976779 | 1.743081e-07 | 0 | 0
5.88843655 | 0 | 57191.7 | 23516.7 | -65.72 | 4.30678e-07 | 0.009973361 | 1.745092e-07 | 0 | 0
6.02559586 | 0 | 56148.8 | 23569.4 | -65.18 | 4.2665e-07 | 0.009976541 | 1.778073e-07 | 0 | 0
6.16595002 | 0 | 55098.2 | 22667.9 | -65.707 | 4.26708e-07 | 0.009974602 | 1.811631e-07 | 0 | 0
6.30957344 | 0 | 53795.9 | 22562.8 | -65.202 | 4.25627e-07 | 0.009979535 | 1.85641e-07 | 0 | 0
6.45654229 | 0 | 52751 | 22267.6 | -65.031 | 4.23391e-07 | 0.009973351 | 1.892011e-07 | 0 | 0
6.60693448 | 0 | 51630.9 | 20932.4 | -66.082 | 4.26301e-07 | 0.009974097 | 1.933208e-07 | 0 | 0
6.76082975 | 0 | 50745.5 | 20224.4 | -66.513 | 4.25516e-07 | 0.009975367 | 1.967195e-07 | 0 | 0
6.91830971 | 0 | 49648.2 | 20322.2 | -65.838 | 4.2266e-07 | 0.009975123 | 2.010629e-07 | 0 | 0
7.07945784 | 0 | 48680.4 | 19815.7 | -65.98 | 4.21789e-07 | 0.009978037 | 2.051204e-07 | 0 | 0
7.2443596 | 0 | 47680.3 | 18677.6 | -66.938 | 4.24199e-07 | 0.00997467 | 2.093531e-07 | 0 | 0
7.41310241 | 0 | 46869.4 | 18742.9 | -66.428 | 4.20024e-07 | 0.009970435 | 2.128853e-07 | 0 | 0
7.58577575 | 0 | 45939.3 | 17573.3 | -67.509 | 4.21734e-07 | 0.009971089 | 2.172102e-07 | 0 | 0
7.76247117 | 0 | 45114.9 | 17309.3 | -67.439 | 4.19818e-07 | 0.009973697 | 2.212377e-07 | 0 | 0
7.94328235 | 0 | 44429.8 | 16905.5 | -67.635 | 4.17219e-07 | 0.009972652 | 2.246262e-07 | 0 | 0
8.12830516 | 0 | 43153 | 15973 | -68.275 | 4.21426e-07 | 0.009974389 | 2.313134e-07 | 0 | 0
8.31763771 | 0 | 42737.2 | 16094.4 | -67.877 | 4.14648e-07 | 0.009974534 | 2.335679e-07 | 0 | 0
8.51138038 | 0 | 41510.1 | 15525.9 | -68.036 | 4.17843e-07 | 0.009972063 | 2.404143e-07 | 0 | 0
8.7096359 | 0 | 40680.7 | 15207.6 | -68.048 | 4.16607e-07 | 0.00997476 | 2.453826e-07 | 0 | 0
8.91250938 | 0 | 40210.2 | 14618.3 | -68.682 | 4.13833e-07 | 0.009974467 | 2.482474e-07 | 0 | 0
9.12010839 | 0 | 39246.3 | 14164.6 | -68.844 | 4.14688e-07 | 0.009973837 | 2.54329e-07 | 0 | 0
9.33254301 | 0 | 38428.4 | 13884.2 | -68.82 | 4.13916e-07 | 0.009976495 | 2.598126e-07 | 0 | 0
9.54992586 | 0 | 37879 | 13657.8 | -68.865 | 4.1037e-07 | 0.009975707 | 2.635604e-07 | 0 | 0
9.77237221 | 0 | 36887.7 | 13085.4 | -69.223 | 4.12896e-07 | 0.009972766 | 2.705651e-07 | 0 | 0
10 | 0 | 36445.5 | 13099.2 | -68.936 | 4.07511e-07 | 0.009975916 | 2.739346e-07 | 0 | 0
10.2329299 | 0 | 35465.4 | 12592.9 | -69.202 | 4.10087e-07 | 0.00997976 | 2.816149e-07 | 0 | 0
10.4712855 | 0 | 34892.7 | 12266 | -69.419 | 4.07845e-07 | 0.009972744 | 2.860368e-07 | 0 | 0
10.7151931 | 0 | 34025.3 | 11657.9 | -69.963 | 4.09928e-07 | 0.009972816 | 2.93332e-07 | 0 | 0
10.964782 | 0 | 33559.1 | 11699.2 | -69.597 | 4.05567e-07 | 0.009976058 | 2.975044e-07 | 0 | 0
11.2201845 | 0 | 32892.4 | 11352.6 | -69.809 | 4.04752e-07 | 0.009978165 | 3.036002e-07 | 0 | 0
11.4815362 | 0 | 32235.1 | 11030.9 | -69.989 | 4.04114e-07 | 0.009973683 | 3.096528e-07 | 0 | 0
11.7489755 | 0 | 31503.9 | 10699.1 | -70.147 | 4.04397e-07 | 0.009976303 | 3.169249e-07 | 0 | 0
12.0226443 | 0 | 31187.7 | 10582.5 | -70.165 | 3.99365e-07 | 0.009970426 | 3.199498e-07 | 0 | 0
12.3026877 | 0 | 30318.4 | 10170.8 | -70.399 | 4.02053e-07 | 0.009975004 | 3.29277e-07 | 0 | 0
12.5892541 | 0 | 29650 | 10110.1 | -70.063 | 4.00802e-07 | 0.009973518 | 3.366516e-07 | 0 | 0
12.8824955 | 0 | 29025 | 9776.32 | -70.317 | 4.00851e-07 | 0.009969172 | 3.437519e-07 | 0 | 0
13.1825674 | 0 | 28613.9 | 9498.22 | -70.613 | 3.98086e-07 | 0.009971186 | 3.487625e-07 | 0 | 0
13.4896288 | 0 | 27862 | 9316.12 | -70.466 | 3.99072e-07 | 0.009972281 | 3.58216e-07 | 0 | 0
13.8038426 | 0 | 27320.2 | 9004.53 | -70.756 | 3.98552e-07 | 0.009975281 | 3.654314e-07 | 0 | 0
14.1253754 | 0 | 26774.1 | 8758.72 | -70.905 | 3.97543e-07 | 0.009975258 | 3.72886e-07 | 0 | 0
14.4543977 | 0 | 26349.5 | 8687.05 | -70.75 | 3.94634e-07 | 0.009974313 | 3.788616e-07 | 0 | 0
14.7910839 | 0 | 25727.7 | 8550.1 | -70.59 | 3.94492e-07 | 0.009966546 | 3.87718e-07 | 0 | 0
15.1356125 | 0 | 25180.9 | 8392.64 | -70.531 | 3.93598e-07 | 0.009975377 | 3.964903e-07 | 0 | 0
15.4881662 | 0 | 24780.4 | 8013.92 | -71.131 | 3.92349e-07 | 0.00997338 | 4.028197e-07 | 0 | 0
15.8489319 | 0 | 24089.8 | 8002.88 | -70.597 | 3.93155e-07 | 0.009970674 | 4.142577e-07 | 0 | 0
16.218101 | 0 | 23758.6 | 7725.28 | -71.025 | 3.90557e-07 | 0.009971528 | 4.200715e-07 | 0 | 0
16.5958691 | 0 | 23255.7 | 7667.15 | -70.75 | 3.89221e-07 | 0.009971336 | 4.291491e-07 | 0 | 0
16.9824365 | 0 | 22833.3 | 7394.83 | -71.103 | 3.88376e-07 | 0.00996854 | 4.369676e-07 | 0 | 0
17.3780083 | 0 | 22477.4 | 7298.02 | -71.054 | 3.85331e-07 | 0.009973534 | 4.44111e-07 | 0 | 0
17.7827941 | 0 | 21955.4 | 6851.9 | -71.815 | 3.87343e-07 | 0.009969262 | 4.544783e-07 | 0 | 0
18.1970086 | 0 | 21265.7 | 6860.33 | -71.18 | 3.89229e-07 | 0.009973231 | 4.694103e-07 | 0 | 0
18.6208714 | 0 | 21137.6 | 6838.53 | -71.124 | 3.82628e-07 | 0.009968875 | 4.7205e-07 | 0 | 0
19.0546072 | 0 | 20605.4 | 6617.18 | -71.268 | 3.83981e-07 | 0.009967348 | 4.841725e-07 | 0 | 0
19.498446 | 0 | 20187.7 | 6571.02 | -71.004 | 3.82279e-07 | 0.009966934 | 4.941737e-07 | 0 | 0
19.9526231 | 0 | 19792.4 | 6450.52 | -70.979 | 3.81062e-07 | 0.009969237 | 5.041631e-07 | 0 | 0
20.4173794 | 0 | 19387.2 | 6251.52 | -71.188 | 3.80547e-07 | 0.009969197 | 5.147006e-07 | 0 | 0
20.8929613 | 0 | 18993.6 | 6191.39 | -70.976 | 3.7921e-07 | 0.009965794 | 5.251903e-07 | 0 | 0
21.3796209 | 0 | 18695.3 | 6094.03 | -70.976 | 3.76433e-07 | 0.009968506 | 5.337196e-07 | 0 | 0
21.8776162 | 0 | 18174.4 | 5808.86 | -71.36 | 3.79238e-07 | 0.009966996 | 5.489363e-07 | 0 | 0
22.3872114 | 0 | 17947.4 | 5867.55 | -70.917 | 3.74299e-07 | 0.0099673 | 5.559e-07 | 0 | 0
22.9086765 | 0 | 17492 | 5734.51 | -70.863 | 3.75201e-07 | 0.009960793 | 5.700039e-07 | 0 | 0
23.4422882 | 0 | 17109.9 | 5548.09 | -71.079 | 3.75398e-07 | 0.009965331 | 5.830063e-07 | 0 | 0
23.9883292 | 0 | 16832.6 | 5490.99 | -70.961 | 3.72569e-07 | 0.009968412 | 5.927953e-07 | 0 | 0
24.5470892 | 0 | 16510.1 | 5398.74 | -70.913 | 3.71076e-07 | 0.009966017 | 6.042348e-07 | 0 | 0
25.1188643 | 0 | 16240.3 | 5398.46 | -70.585 | 3.67943e-07 | 0.00996354 | 6.14124e-07 | 0 | 0
25.7039578 | 0 | 15888.8 | 5211.45 | -70.853 | 3.68197e-07 | 0.009965957 | 6.278672e-07 | 0 | 0
26.3026799 | 0 | 15501.5 | 5183.8 | -70.464 | 3.67908e-07 | 0.009960258 | 6.431912e-07 | 0 | 0
26.915348 | 0 | 15250 | 5142.61 | -70.292 | 3.64973e-07 | 0.009963262 | 6.540006e-07 | 0 | 0
27.542287 | 0 | 14968.7 | 4946.85 | -70.702 | 3.64384e-07 | 0.009958492 | 6.659788e-07 | 0 | 0
28.1838293 | 0 | 14602.5 | 4999.82 | -69.977 | 3.63391e-07 | 0.009960243 | 6.828041e-07 | 0 | 0
28.840315 | 0 | 14290.9 | 4782.27 | -70.45 | 3.63895e-07 | 0.00995933 | 6.976355e-07 | 0 | 0
29.5120923 | 0 | 14046.6 | 4711.7 | -70.401 | 3.61709e-07 | 0.00995768 | 7.096554e-07 | 0 | 0
30.1995172 | 0 | 13708.9 | 4619.25 | -70.309 | 3.61945e-07 | 0.009957475 | 7.271345e-07 | 0 | 0
30.9029543 | 0 | 13419.7 | 4551.59 | -70.174 | 3.61061e-07 | 0.009958798 | 7.429077e-07 | 0 | 0
31.6227766 | 0 | 13176 | 4546.31 | -69.815 | 3.5855e-07 | 0.009958877 | 7.566638e-07 | 0 | 0
35.4813389 | 0 | 11942.4 | 4227.97 | -69.266 | 3.51289e-07 | 0.009953442 | 8.344047e-07 | 0 | 0
39.8107171 | 0 | 10721.7 | 3879.89 | -68.785 | 3.47605e-07 | 0.009948155 | 9.289727e-07 | 0 | 0
44.6683592 | 0 | 9882.66 | 3938.23 | -66.516 | 3.30658e-07 | 0.009946523 | 1.007728e-06 | 0 | 0
50.1187234 | 0 | 8760.29 | 3459.01 | -66.743 | 3.33032e-07 | 0.009937671 | 1.135929e-06 | 0 | 0
56.2341325 | 0 | 8056 | 3437.87 | -64.739 | 3.17745e-07 | 0.009933506 | 1.234804e-06 | 0 | 0
63.0957344 | 0 | 7352.74 | 3277.37 | -63.53 | 3.07075e-07 | 0.009926679 | 1.351397e-06 | 0 | 0
70.7945784 | 0 | 6736 | 3140.37 | -62.212 | 2.95277e-07 | 0.00991413 | 1.473248e-06 | 0 | 0
79.4328235 | 0 | 6197.46 | 2975.28 | -61.309 | 2.83617e-07 | 0.009907485 | 1.600171e-06 | 0 | 0
89.1250938 | 0 | 5667.33 | 2898.62 | -59.239 | 2.70748e-07 | 0.009888236 | 1.746424e-06 | 0 | 0
100 | 0 | 5208.45 | 2807.73 | -57.379 | 2.5737e-07 | 0.0098815 | 1.899066e-06 | 0 | 0
112.201845 | 0 | 4802.74 | 2729.97 | -55.36 | 2.42997e-07 | 0.00986213 | 2.055474e-06 | 0 | 0
125.892541 | 0 | 4450.39 | 2667.04 | -53.182 | 2.27412e-07 | 0.009845568 | 2.214512e-06 | 0 | 0
141.253754 | 0 | 4127.98 | 2607.37 | -50.829 | 2.11615e-07 | 0.009823272 | 2.382092e-06 | 0 | 0
158.489319 | 0 | 3853.79 | 2566.39 | -48.246 | 1.94389e-07 | 0.009810525 | 2.548293e-06 | 0 | 0
177.827941 | 0 | 3613.54 | 2512.41 | -45.951 | 1.78014e-07 | 0.009789123 | 2.711824e-06 | 0 | 0
199.526231 | 0 | 3408.65 | 2476.58 | -43.401 | 1.60788e-07 | 0.009774076 | 2.87045e-06 | 0 | 0
223.872114 | 0 | 3211.43 | 2419.59 | -41.112 | 1.45559e-07 | 0.009748875 | 3.038913e-06 | 0 | 0
251.188643 | 0 | 3063.66 | 2397.66 | -38.5 | 1.28743e-07 | 0.009724555 | 3.17758e-06 | 0 | 0
281.838293 | 0 | 2925.39 | 2371.69 | -35.833 | 1.13007e-07 | 0.009706769 | 3.321727e-06 | 0 | 0
316.227766 | 0 | 2814.8 | 2339.89 | -33.769 | 9.93869e-08 | 0.009683874 | 3.444141e-06 | 0 | 0
354.813389 | 0 | 2717.24 | 2322.12 | -31.286 | 8.57274e-08 | 0.009666282 | 3.561372e-06 | 0 | 0
398.107171 | 0 | 2619.9 | 2293.95 | -28.886 | 7.37117e-08 | 0.009653985 | 3.68904e-06 | 0 | 0
446.683592 | 0 | 2550.82 | 2276.39 | -26.822 | 6.30274e-08 | 0.009631771 | 3.780283e-06 | 0 | 0
501.187234 | 0 | 2484.13 | 2255.04 | -24.8 | 5.36193e-08 | 0.00961953 | 3.876899e-06 | 0 | 0
562.341325 | 0 | 2426.26 | 2234.48 | -22.933 | 4.5454e-08 | 0.009612246 | 3.966426e-06 | 0 | 0
630.957344 | 0 | 2376.45 | 2216.72 | -21.127 | 3.82568e-08 | 0.009598038 | 4.043637e-06 | 0 | 0
707.945784 | 0 | 2335.68 | 2203.63 | -19.358 | 3.19049e-08 | 0.00958098 | 4.106965e-06 | 0 | 0
794.328235 | 0 | 2299.81 | 2190.87 | -17.706 | 2.64965e-08 | 0.009577925 | 4.169764e-06 | 0 | 0
891.250938 | 0 | 2266.86 | 2174.89 | -16.376 | 2.22105e-08 | 0.009566048 | 4.225218e-06 | 0 | 0
1000 | 0 | 2238.37 | 2163.26 | -14.885 | 1.82647e-08 | 0.00955982 | 4.276289e-06 | 0 | 0
1122.01845 | 0 | 2196.65 | 2136.68 | -13.419 | 1.49861e-08 | 0.009556851 | 4.355642e-06 | 0 | 0
1258.92541 | 0 | 2197.78 | 2145.87 | -12.478 | 1.24285e-08 | 0.009543682 | 4.347429e-06 | 0 | 0
1412.53754 | 0 | 2173.94 | 2131.64 | -11.321 | 1.01748e-08 | 0.009541136 | 4.393966e-06 | 0 | 0
1584.89319 | 0 | 2150.24 | 2117.34 | -10.036 | 8.13843e-09 | 0.009534688 | 4.439447e-06 | 0 | 0
1778.27941 | 0 | 2155.81 | 2126.48 | -9.461 | 6.82389e-09 | 0.0095283 | 4.425059e-06 | 0 | 0
1995.26231 | 0 | 2132.78 | 2108.47 | -8.659 | 5.63036e-09 | 0.009527457 | 4.472498e-06 | 0 | 0
2238.72114 | 0 | 2122.91 | 2103.77 | -7.7 | 4.4868e-09 | 0.009524206 | 4.491813e-06 | 0 | 0
2511.88643 | 0 | 2097.93 | 2081.98 | -7.069 | 3.71666e-09 | 0.009519251 | 4.543005e-06 | 0 | 0
2818.38293 | 0 | 2100.65 | 2087.01 | -6.534 | 3.05889e-09 | 0.009519187 | 4.537147e-06 | 0 | 0
3162.27766 | 0 | 2097.01 | 2085.39 | -6.034 | 2.52305e-09 | 0.009515075 | 4.543127e-06 | 0 | 0
3548.13389 | 0 | 2095.43 | 2085.84 | -5.484 | 2.04584e-09 | 0.009512411 | 4.545323e-06 | 0 | 0
3981.07171 | 0 | 2079.47 | 2071.33 | -5.072 | 1.69973e-09 | 0.009512055 | 4.580105e-06 | 0 | 0
4466.83592 | 0 | 2085.9 | 2079.98 | -4.321 | 1.28689e-09 | 0.009510268 | 4.565177e-06 | 0 | 0
5011.87234 | 0 | 2076.85 | 2071.31 | -4.186 | 1.11611e-09 | 0.009505954 | 4.582508e-06 | 0 | 0
5623.41325 | 0 | 2064.18 | 2060.07 | -3.618 | 8.65113e-10 | 0.009509762 | 4.612477e-06 | 0 | 0
6309.57344 | 0 | 2048.99 | 2045.82 | -3.189 | 6.848e-10 | 0.009511246 | 4.647397e-06 | 0 | 0
7079.45784 | 0 | 2074.52 | 2071.5 | -3.09 | 5.84163e-10 | 0.009505038 | 4.587213e-06 | 0 | 0
7943.28235 | 0 | 2061.64 | 2059.17 | -2.804 | 4.75448e-10 | 0.00950177 | 4.614537e-06 | 0 | 0
8912.50938 | 0 | 2056.74 | 2054.89 | -2.431 | 3.68206e-10 | 0.00950665 | 4.628164e-06 | 0 | 0
10000 | 0 | 2057.34 | 2055.53 | -2.403 | 3.24289e-10 | 0.009508503 | 4.628033e-06 | 0 | 0
11220.1845 | 0 | 2062.71 | 2061.08 | -2.275 | 2.7299e-10 | 0.00950702 | 4.614303e-06 | 0 | 0
12589.2541 | 0 | 2008.38 | 2008.3 | -0.54 | 5.93132e-11 | 0.009516671 | 4.743904e-06 | 0 | 0
14125.3754 | 0 | 2030.89 | 2030.1 | -1.598 | 1.54674e-10 | 0.00950549 | 4.685738e-06 | 0 | 0
15848.9319 | 0 | 2062.24 | 2061.09 | -1.916 | 1.62824e-10 | 0.009503186 | 4.613296e-06 | 0 | 0
17782.7941 | 0 | 2072.35 | 2071.41 | -1.734 | 1.30683e-10 | 0.009501202 | 4.589737e-06 | 0 | 0
19952.6231 | 0 | 2035.96 | 2034.93 | -1.826 | 1.24834e-10 | 0.009505554 | 4.67386e-06 | 0 | 0
22387.2114 | 0 | 2035.26 | 2035.01 | -0.892 | 5.43728e-11 | 0.009510057 | 4.677576e-06 | 0 | 0
25118.8643 | 0 | 2040.74 | 2040.24 | 1.261 | -6.83104e-11 | 0.009503108 | 4.661496e-06 | 0 | 0
28183.8293 | 0 | 2045.73 | 2044.4 | -2.066 | 9.94989e-11 | 0.009509792 | 4.653263e-06 | 0 | 0
31622.7766 | 0 | 2056.77 | 2050.77 | -4.377 | 1.86756e-10 | 0.009503974 | 4.625369e-06 | 0 | 0
35481.3389 | 0 | 2039.22 | 2038.13 | -1.876 | 7.20034e-11 | 0.009507805 | 4.667098e-06 | 0 | 0
39810.7171 | 0 | 2031.15 | 2030.96 | -0.795 | 2.7322e-11 | 0.009508973 | 4.686238e-06 | 0 | 0
44668.3592 | 0 | 2026.83 | 2024.45 | -2.777 | 8.51837e-11 | 0.009504202 | 4.693897e-06 | 0 | 0
50118.7234 | 0 | 1996.74 | 1996.24 | -1.285 | 3.56528e-11 | 0.009513335 | 4.769258e-06 | 0 | 0
56234.1325 | 0 | 2044.22 | 2042.59 | -2.288 | 5.52727e-11 | 0.009498318 | 4.651146e-06 | 0 | 0
63095.7344 | 0 | 2044.65 | 2042.48 | -2.637 | 5.67629e-11 | 0.009498276 | 4.650185e-06 | 0 | 0
70794.5784 | 0 | 2049.8 | 2049.41 | -1.124 | 2.15108e-11 | 0.009490612 | 4.634788e-06 | 0 | 0
79432.8235 | 0 | 2051.86 | 2049.69 | -2.632 | 4.48465e-11 | 0.009478668 | 4.624283e-06 | 0 | 0
89125.0938 | 0 | 2012.14 | 2010.34 | -2.419 | 3.74599e-11 | 0.009464898 | 4.708704e-06 | 0 | 0
100000 | 0 | 1970.48 | 1969.12 | -2.13 | 3.0016e-11 | 0.009441945 | 4.796566e-06 | 0 | 0
112201.845 | 2 | 2015.12 | 2009.21 | -4.39 | 5.38803e-11 | 0.009499576 | 4.719132e-06 | 0 | 0
125892.541 | 2 | 2025.2 | 2023.59 | -2.285 | 2.48929e-11 | 0.009498418 | 4.695192e-06 | 0 | 0
141253.754 | 2 | 2158.84 | 2151.28 | -4.798 | 4.3652e-11 | 0.009467782 | 4.390399e-06 | 0 | 0
158489.319 | 2 | 2014.28 | 2011.55 | -2.985 | 2.59635e-11 | 0.009497722 | 4.72054e-06 | 0 | 0
177827.941 | 2 | 1979.03 | 1974.9 | -3.702 | 2.91956e-11 | 0.009497313 | 4.804579e-06 | 0 | 0
199526.231 | 2 | 2103.89 | 2093.55 | -5.682 | 3.75363e-11 | 0.009460955 | 4.502284e-06 | 0 | 0
223872.114 | 2 | 2074.99 | 2064 | -5.898 | 3.52087e-11 | 0.009469459 | 4.568908e-06 | 0 | 0
251188.643 | 2 | 2019.63 | 2010.78 | -5.368 | 2.93492e-11 | 0.009482009 | 4.700146e-06 | 0 | 0
281838.293 | 2 | 2032.15 | 2020.68 | -6.093 | 2.94936e-11 | 0.009465207 | 4.662654e-06 | 0 | 0
316227.766 | 2 | 1993.23 | 1979.78 | -6.66 | 2.92831e-11 | 0.009465796 | 4.75398e-06 | 0 | 0
354813.389 | 2 | 2026.67 | 2012.05 | -6.887 | 2.65386e-11 | 0.009452478 | 4.669144e-06 | 0 | 0
398107.171 | 2 | 2100.48 | 2078.85 | -8.23 | 2.72456e-11 | 0.00943027 | 4.494697e-06 | 0 | 0
446683.592 | 2 | 1998.24 | 1965.36 | -10.409 | 3.22155e-11 | 0.009441911 | 4.73084e-06 | 0 | 0
501187.234 | 2 | 1985.78 | 1960.47 | -9.157 | 2.5449e-11 | 0.009423547 | 4.751589e-06 | 0 | 0
562341.325 | 2 | 1980.92 | 1938.27 | -11.911 | 2.94874e-11 | 0.009396439 | 4.749852e-06 | 0 | 0
630957.344 | 2 | 1976.69 | 1912.02 | -14.696 | 3.23741e-11 | 0.009396627 | 4.760434e-06 | 0 | 0
707945.784 | 2 | 1875.17 | 1825.87 | -13.168 | 2.73107e-11 | 0.009369438 | 5.004037e-06 | 0 | 0
794328.235 | 2 | 1883 | 1805.2 | -16.527 | 3.02697e-11 | 0.009328965 | 4.961891e-06 | 0 | 0
891250.938 | 2 | 1866.28 | 1764.52 | -19.008 | 3.11646e-11 | 0.009291303 | 4.986363e-06 | 0 | 0
1000000 | 2 | 1891.12 | 1746.56 | -22.549 | 3.22722e-11 | 0.009237554 | 4.892585e-06 | 0 | 0
4.46683592 | 0 | 68385.6 | 33203.9 | -60.952 | 4.55162e-07 | 0.009977044 | 1.459953e-07 | 0 | 0
4.5708819 | 0 | 67646.6 | 32211.9 | -61.564 | 4.52709e-07 | 0.009976496 | 1.475822e-07 | 0 | 0
4.67735141 | 0 | 65907.9 | 31171.6 | -61.774 | 4.54627e-07 | 0.009974965 | 1.514527e-07 | 0 | 0
4.78630092 | 0 | 64320.3 | 30142.9 | -62.054 | 4.56341e-07 | 0.009973734 | 1.551723e-07 | 0 | 0
4.89778819 | 0 | 64458 | 28945.7 | -63.316 | 4.50238e-07 | 0.009976048 | 1.548766e-07 | 0 | 0
5.01187234 | 0 | 62970.3 | 28586.4 | -63.001 | 4.49504e-07 | 0.009973393 | 1.584939e-07 | 0 | 0
5.12861384 | 0 | 61554.3 | 27150 | -63.828 | 4.5234e-07 | 0.00997353 | 1.621423e-07 | 0 | 0
5.2480746 | 0 | 60243.5 | 27441.5 | -62.902 | 4.47974e-07 | 0.009976748 | 1.657241e-07 | 0 | 0
5.37031796 | 0 | 59792.9 | 26665.5 | -63.515 | 4.43653e-07 | 0.009973293 | 1.669152e-07 | 0 | 0
5.49540874 | 0 | 57654 | 25414.3 | -63.845 | 4.50517e-07 | 0.009981127 | 1.732444e-07 | 0 | 0
5.62341325 | 0 | 57556 | 24547.9 | -64.754 | 4.45036e-07 | 0.00997507 | 1.734343e-07 | 0 | 0
5.75439937 | 0 | 56288.2 | 24742.1 | -63.924 | 4.41687e-07 | 0.009976835 | 1.773723e-07 | 0 | 0
5.88843655 | 0 | 55046.7 | 23715 | -64.481 | 4.42987e-07 | 0.009974317 | 1.813272e-07 | 0 | 0
6.02559586 | 0 | 54582.4 | 23266.3 | -64.77 | 4.37429e-07 | 0.009975277 | 1.828876e-07 | 0 | 0
6.16595002 | 0 | 53137.7 | 22267.7 | -65.225 | 4.40757e-07 | 0.009971895 | 1.877968e-07 | 0 | 0
6.30957344 | 0 | 52294.2 | 21574.7 | -65.634 | 4.39361e-07 | 0.009978147 | 1.90946e-07 | 0 | 0
6.45654229 | 0 | 51311 | 21030.9 | -65.803 | 4.37966e-07 | 0.009978268 | 1.946076e-07 | 0 | 0
6.60693448 | 0 | 50056.5 | 19921 | -66.549 | 4.41282e-07 | 0.009975617 | 1.994325e-07 | 0 | 0
6.76082975 | 0 | 49181.2 | 19975 | -66.037 | 4.3745e-07 | 0.009979214 | 2.030556e-07 | 0 | 0
6.91830971 | 0 | 48232.7 | 19199 | -66.544 | 4.37436e-07 | 0.009977925 | 2.070226e-07 | 0 | 0
7.07945784 | 0 | 47392.2 | 18868.6 | -66.538 | 4.35115e-07 | 0.00997768 | 2.106894e-07 | 0 | 0
7.2443596 | 0 | 46498.6 | 18435.5 | -66.642 | 4.34016e-07 | 0.009971503 | 2.146058e-07 | 0 | 0
7.41310241 | 0 | 45757.6 | 18029.3 | -66.795 | 4.31423e-07 | 0.009973429 | 2.181242e-07 | 0 | 0
7.58577575 | 0 | 44560.8 | 17139.7 | -67.379 | 4.34369e-07 | 0.009979266 | 2.241143e-07 | 0 | 0
7.76247117 | 0 | 43458.4 | 16594.1 | -67.552 | 4.36179e-07 | 0.009973438 | 2.296661e-07 | 0 | 0
7.94328235 | 0 | 42695.6 | 16353.5 | -67.479 | 4.33676e-07 | 0.009977723 | 2.338706e-07 | 0 | 0
8.12830516 | 0 | 42014.1 | 15951.9 | -67.686 | 4.31054e-07 | 0.009974045 | 2.375769e-07 | 0 | 0
8.31763771 | 0 | 41254.9 | 15681.7 | -67.659 | 4.28878e-07 | 0.009974012 | 2.419487e-07 | 0 | 0
8.51138038 | 0 | 40349.1 | 15368.2 | -67.612 | 4.2857e-07 | 0.009978447 | 2.47491e-07 | 0 | 0
8.7096359 | 0 | 39726.2 | 14603.6 | -68.432 | 4.27759e-07 | 0.009973619 | 2.512507e-07 | 0 | 0
8.91250938 | 0 | 38776.3 | 14452.9 | -68.116 | 4.27462e-07 | 0.009972068 | 2.57367e-07 | 0 | 0
9.12010839 | 0 | 38024.4 | 14038.5 | -68.334 | 4.26523e-07 | 0.009973874 | 2.625046e-07 | 0 | 0
9.33254301 | 0 | 37548.7 | 13627.8 | -68.719 | 4.23324e-07 | 0.009975796 | 2.658818e-07 | 0 | 0
9.54992586 | 0 | 36667.2 | 13151.5 | -68.981 | 4.24264e-07 | 0.009973962 | 2.722246e-07 | 0 | 0
9.77237221 | 0 | 35747.5 | 12884.6 | -68.873 | 4.2507e-07 | 0.009975647 | 2.792769e-07 | 0 | 0
10 | 0 | 35165.9 | 12437.6 | -69.287 | 4.2333e-07 | 0.009975364 | 2.838886e-07 | 0 | 0
10.2329299 | 0 | 34401.9 | 12136 | -69.343 | 4.23159e-07 | 0.009971535 | 2.900832e-07 | 0 | 0
10.4712855 | 0 | 33990.4 | 11943.3 | -69.429 | 4.187e-07 | 0.009975084 | 2.937005e-07 | 0 | 0
10.7151931 | 0 | 32918.3 | 11584.3 | -69.396 | 4.22163e-07 | 0.009971181 | 3.031495e-07 | 0 | 0
10.964782 | 0 | 32536.7 | 11534.3 | -69.237 | 4.17324e-07 | 0.009971495 | 3.067149e-07 | 0 | 0
11.2201845 | 0 | 31907 | 11170.4 | -69.507 | 4.16437e-07 | 0.009971972 | 3.127844e-07 | 0 | 0
11.4815362 | 0 | 31346.7 | 10800.2 | -69.846 | 4.15189e-07 | 0.009975334 | 3.184837e-07 | 0 | 0
11.7489755 | 0 | 30718.2 | 10567.8 | -69.878 | 4.14032e-07 | 0.009971049 | 3.248617e-07 | 0 | 0
12.0226443 | 0 | 29990.1 | 10369.5 | -69.771 | 4.14276e-07 | 0.009972128 | 3.327869e-07 | 0 | 0
12.3026877 | 0 | 29432.6 | 10139.4 | -69.849 | 4.12719e-07 | 0.009973842 | 3.391501e-07 | 0 | 0
12.5892541 | 0 | 28817.2 | 9859.17 | -69.993 | 4.12202e-07 | 0.009969881 | 3.462565e-07 | 0 | 0
12.8824955 | 0 | 28298.3 | 9654.44 | -70.052 | 4.10463e-07 | 0.009971751 | 3.52674e-07 | 0 | 0
13.1825674 | 0 | 27648.4 | 9431.4 | -70.055 | 4.10555e-07 | 0.009971407 | 3.609528e-07 | 0 | 0
13.4896288 | 0 | 27076.3 | 9218.3 | -70.095 | 4.09701e-07 | 0.009969073 | 3.684952e-07 | 0 | 0
13.8038426 | 0 | 26749 | 9149.18 | -69.999 | 4.05151e-07 | 0.009972088 | 3.731183e-07 | 0 | 0
14.1253754 | 0 | 26136.1 | 8762.44 | -70.412 | 4.06018e-07 | 0.009969779 | 3.817814e-07 | 0 | 0
14.4543977 | 0 | 25631.6 | 8615.4 | -70.359 | 4.04709e-07 | 0.009971018 | 3.893462e-07 | 0 | 0
14.7910839 | 0 | 25114 | 8385.95 | -70.493 | 4.03891e-07 | 0.009976087 | 3.975748e-07 | 0 | 0
15.1356125 | 0 | 24602.8 | 8258.01 | -70.388 | 4.0249e-07 | 0.00996807 | 4.05513e-07 | 0 | 0
15.4881662 | 0 | 23934.1 | 7909.96 | -70.702 | 4.05169e-07 | 0.009970826 | 4.169601e-07 | 0 | 0
15.8489319 | 0 | 23561.8 | 7851.12 | -70.536 | 4.01815e-07 | 0.00997134 | 4.235734e-07 | 0 | 0
16.218101 | 0 | 23076.4 | 7529.21 | -70.957 | 4.01939e-07 | 0.009965654 | 4.32239e-07 | 0 | 0
16.5958691 | 0 | 22674.2 | 7512.73 | -70.65 | 3.98959e-07 | 0.009966069 | 4.399267e-07 | 0 | 0
16.9824365 | 0 | 22255.9 | 7352.06 | -70.71 | 3.97508e-07 | 0.00997295 | 4.485068e-07 | 0 | 0
17.3780083 | 0 | 21775.3 | 7383.28 | -70.18 | 3.95627e-07 | 0.009974842 | 4.584952e-07 | 0 | 0
17.7827941 | 0 | 21187.8 | 6877.56 | -71.059 | 3.99599e-07 | 0.00997032 | 4.709986e-07 | 0 | 0
18.1970086 | 0 | 20795.8 | 6895.83 | -70.634 | 3.96715e-07 | 0.009969393 | 4.798358e-07 | 0 | 0
18.6208714 | 0 | 20524.7 | 6720.09 | -70.888 | 3.93496e-07 | 0.009966999 | 4.860594e-07 | 0 | 0
19.0546072 | 0 | 20202.2 | 6709.8 | -70.602 | 3.90073e-07 | 0.009966719 | 4.938081e-07 | 0 | 0
19.498446 | 0 | 19700.7 | 6600.5 | -70.425 | 3.90346e-07 | 0.009962848 | 5.06186e-07 | 0 | 0
19.9526231 | 0 | 19327.1 | 6375.43 | -70.739 | 3.89669e-07 | 0.009963403 | 5.160037e-07 | 0 | 0
20.4173794 | 0 | 18949.3 | 6182.9 | -70.956 | 3.88801e-07 | 0.00996293 | 5.262687e-07 | 0 | 0
20.8929613 | 0 | 18503.8 | 6158.38 | -70.56 | 3.88266e-07 | 0.009965895 | 5.391047e-07 | 0 | 0
21.3796209 | 0 | 18323.3 | 6139.02 | -70.425 | 3.82784e-07 | 0.009962956 | 5.442561e-07 | 0 | 0
21.8776162 | 0 | 17852.6 | 5906.89 | -70.678 | 3.84499e-07 | 0.009967795 | 5.588826e-07 | 0 | 0
22.3872114 | 0 | 17535 | 5902.35 | -70.33 | 3.81722e-07 | 0.009967342 | 5.689803e-07 | 0 | 0
22.9086765 | 0 | 17057 | 5691.75 | -70.507 | 3.83936e-07 | 0.009965966 | 5.848532e-07 | 0 | 0
23.4422882 | 0 | 16787.8 | 5552.84 | -70.685 | 3.81687e-07 | 0.009963833 | 5.941048e-07 | 0 | 0
23.9883292 | 0 | 16380 | 5478.35 | -70.461 | 3.81695e-07 | 0.009960588 | 6.087045e-07 | 0 | 0
24.5470892 | 0 | 16078 | 5391.24 | -70.408 | 3.79872e-07 | 0.009961811 | 6.202201e-07 | 0 | 0
25.1188643 | 0 | 15800.8 | 5348.52 | -70.215 | 3.77308e-07 | 0.009956859 | 6.307901e-07 | 0 | 0
25.7039578 | 0 | 15423.3 | 5194.11 | -70.32 | 3.78069e-07 | 0.009964254 | 6.467174e-07 | 0 | 0
26.3026799 | 0 | 15103.5 | 5212.37 | -69.812 | 3.76053e-07 | 0.009960984 | 6.601957e-07 | 0 | 0
26.915348 | 0 | 14898.8 | 5015.89 | -70.326 | 3.73655e-07 | 0.009961322 | 6.692939e-07 | 0 | 0
27.542287 | 0 | 14612.5 | 5074.22 | -69.681 | 3.70876e-07 | 0.009958221 | 6.822006e-07 | 0 | 0
28.1838293 | 0 | 14163.1 | 4830.97 | -70.056 | 3.74854e-07 | 0.009962091 | 7.041313e-07 | 0 | 0
28.840315 | 0 | 13999.8 | 4723.74 | -70.281 | 3.7107e-07 | 0.00995609 | 7.119163e-07 | 0 | 0
29.5120923 | 0 | 13795.5 | 4788.59 | -69.689 | 3.66636e-07 | 0.00996114 | 7.22833e-07 | 0 | 0
30.1995172 | 0 | 13535.9 | 4706.15 | -69.655 | 3.65048e-07 | 0.009957046 | 7.363992e-07 | 0 | 0
30.9029543 | 0 | 13204.7 | 4561.72 | -69.79 | 3.66046e-07 | 0.009954289 | 7.546686e-07 | 0 | 0
31.6227766 | 0 | 12898 | 4505.44 | -69.555 | 3.6566e-07 | 0.009955535 | 7.72718e-07 | 0 | 0
35.4813389 | 0 | 11666 | 4182.55 | -68.99 | 3.58952e-07 | 0.009952785 | 8.541303e-07 | 0 | 0
39.8107171 | 0 | 10595.3 | 3814.08 | -68.901 | 3.5203e-07 | 0.009943447 | 9.396217e-07 | 0 | 0
44.6683592 | 0 | 9455.79 | 3775.77 | -66.465 | 3.45453e-07 | 0.009943686 | 1.052958e-06 | 0 | 0
50.1187234 | 0 | 8688.32 | 3404.59 | -66.93 | 3.36258e-07 | 0.009934725 | 1.145008e-06 | 0 | 0
56.2341325 | 0 | 7953.06 | 3513.95 | -63.779 | 3.19269e-07 | 0.009928654 | 1.249651e-06 | 0 | 0
63.0957344 | 0 | 7257.21 | 3166.28 | -64.132 | 3.1273e-07 | 0.009921356 | 1.368454e-06 | 0 | 0
70.7945784 | 0 | 6650.78 | 3089.36 | -62.321 | 2.99362e-07 | 0.009906235 | 1.490939e-06 | 0 | 0
79.4328235 | 0 | 6102.26 | 3018.21 | -60.356 | 2.8538e-07 | 0.00989898 | 1.623741e-06 | 0 | 0
89.1250938 | 0 | 5579.41 | 2926.66 | -58.362 | 2.72479e-07 | 0.009889088 | 1.774098e-06 | 0 | 0
100 | 0 | 5132.65 | 2836.8 | -56.448 | 2.58418e-07 | 0.009871615 | 1.925187e-06 | 0 | 0
112.201845 | 0 | 4740.55 | 2765.94 | -54.305 | 2.43013e-07 | 0.009862145 | 2.082444e-06 | 0 | 0
125.892541 | 0 | 4407.45 | 2712.74 | -52.012 | 2.26072e-07 | 0.009838219 | 2.234417e-06 | 0 | 0
141.253754 | 0 | 4093.66 | 2647.44 | -49.705 | 2.09938e-07 | 0.009823784 | 2.402196e-06 | 0 | 0
158.489319 | 0 | 3829.61 | 2592.04 | -47.403 | 1.93027e-07 | 0.009804499 | 2.562813e-06 | 0 | 0
177.827941 | 0 | 3602.64 | 2539.81 | -45.172 | 1.76188e-07 | 0.009781742 | 2.717984e-06 | 0 | 0
199.526231 | 0 | 3384.92 | 2495.7 | -42.498 | 1.59196e-07 | 0.009764962 | 2.887878e-06 | 0 | 0
223.872114 | 0 | 3217.08 | 2468.8 | -39.878 | 1.41687e-07 | 0.009745384 | 3.032494e-06 | 0 | 0
251.188643 | 0 | 3068.5 | 2439.63 | -37.339 | 1.25241e-07 | 0.009724162 | 3.172447e-06 | 0 | 0
281.838293 | 0 | 2939.22 | 2404.78 | -35.098 | 1.10468e-07 | 0.009705012 | 3.305494e-06 | 0 | 0
316.227766 | 0 | 2820.53 | 2378.42 | -32.515 | 9.59138e-08 | 0.009686854 | 3.438193e-06 | 0 | 0
354.813389 | 0 | 2729.28 | 2357.26 | -30.266 | 8.28367e-08 | 0.009667554 | 3.54612e-06 | 0 | 0
398.107171 | 0 | 2636.28 | 2328.52 | -27.962 | 7.11031e-08 | 0.009651765 | 3.665273e-06 | 0 | 0
446.683592 | 0 | 2566.99 | 2305.91 | -26.065 | 6.09895e-08 | 0.009639087 | 3.759313e-06 | 0 | 0
501.187234 | 0 | 2508 | 2291.74 | -23.968 | 5.14344e-08 | 0.009624018 | 3.84178e-06 | 0 | 0
562.341325 | 0 | 2455.06 | 2273.4 | -22.179 | 4.35198e-08 | 0.009608199 | 3.918233e-06 | 0 | 0
630.957344 | 0 | 2407.13 | 2257.61 | -20.301 | 3.63563e-08 | 0.009600441 | 3.993078e-06 | 0 | 0
707.945784 | 0 | 2363.25 | 2238.36 | -18.711 | 3.0516e-08 | 0.009588527 | 4.062238e-06 | 0 | 0
794.328235 | 0 | 2327.25 | 2224.39 | -17.098 | 2.53123e-08 | 0.009579001 | 4.121055e-06 | 0 | 0
891.250938 | 0 | 2296.53 | 2210.33 | -15.748 | 2.11036e-08 | 0.009570122 | 4.172391e-06 | 0 | 0
1000 | 0 | 2268.77 | 2196.88 | -14.463 | 1.75198e-08 | 0.00955802 | 4.218168e-06 | 0 | 0
1122.01845 | 0 | 2244.45 | 2185.14 | -13.201 | 1.44325e-08 | 0.009558073 | 4.263389e-06 | 0 | 0
1258.92541 | 0 | 2219.43 | 2168.95 | -12.243 | 1.20795e-08 | 0.009552391 | 4.308938e-06 | 0 | 0
1412.53754 | 0 | 2206.38 | 2165.57 | -11.038 | 9.77758e-09 | 0.00954683 | 4.331924e-06 | 0 | 0
1584.89319 | 0 | 2194.06 | 2159.05 | -10.248 | 8.14303e-09 | 0.009542574 | 4.354357e-06 | 0 | 0
1778.27941 | 0 | 2174.01 | 2146.45 | -9.134 | 6.53475e-09 | 0.009538415 | 4.392649e-06 | 0 | 0
1995.26231 | 0 | 2162.7 | 2140.76 | -8.168 | 5.23983e-09 | 0.009527702 | 4.410717e-06 | 0 | 0
2238.72114 | 0 | 2154.34 | 2135.05 | -7.673 | 4.40587e-09 | 0.009529923 | 4.428909e-06 | 0 | 0
2511.88643 | 0 | 2143.13 | 2126.87 | -7.062 | 3.63487e-09 | 0.009527152 | 4.450846e-06 | 0 | 0
2818.38293 | 0 | 2134.02 | 2121.23 | -6.276 | 2.89287e-09 | 0.009524237 | 4.468553e-06 | 0 | 0
3162.27766 | 0 | 2127.99 | 2117.71 | -5.637 | 2.32293e-09 | 0.00952231 | 4.480352e-06 | 0 | 0
3548.13389 | 0 | 2127 | 2117.46 | -5.427 | 1.99441e-09 | 0.009520503 | 4.481656e-06 | 0 | 0
3981.07171 | 0 | 2114.63 | 2106.08 | -5.153 | 1.69791e-09 | 0.009520421 | 4.507889e-06 | 0 | 0
4466.83592 | 0 | 2110.72 | 2104.19 | -4.508 | 1.32675e-09 | 0.00951906 | 4.515662e-06 | 0 | 0
5011.87234 | 0 | 2090.01 | 2084.37 | -4.211 | 1.11561e-09 | 0.009518692 | 4.559749e-06 | 0 | 0
5623.41325 | 0 | 2102.4 | 2098.17 | -3.636 | 8.53684e-10 | 0.00951476 | 4.530987e-06 | 0 | 0
6309.57344 | 0 | 2113.11 | 2108.89 | -3.621 | 7.53838e-10 | 0.00951296 | 4.507158e-06 | 0 | 0
7079.45784 | 0 | 2101.69 | 2098.83 | -2.988 | 5.57633e-10 | 0.009511995 | 4.531193e-06 | 0 | 0
7943.28235 | 0 | 2079.42 | 2077.15 | -2.682 | 4.50844e-10 | 0.00951353 | 4.580711e-06 | 0 | 0
8912.50938 | 0 | 2097.74 | 2095.96 | -2.358 | 3.50214e-10 | 0.009512957 | 4.5407e-06 | 0 | 0
10000 | 0 | 2093.37 | 2091.83 | -2.195 | 2.91213e-10 | 0.00951366 | 4.550826e-06 | 0 | 0
11220.1845 | 0 | 2070.05 | 2068.78 | -2.007 | 2.40034e-10 | 0.009512488 | 4.600587e-06 | 0 | 0
12589.2541 | 0 | 2102.9 | 2102.77 | 0.648 | -6.80218e-11 | 0.009510468 | 4.527668e-06 | 0 | 0
14125.3754 | 0 | 2091.08 | 2089.88 | -1.941 | 1.82507e-10 | 0.009516786 | 4.556228e-06 | 0 | 0
15848.9319 | 0 | 2159.87 | 2156.98 | -2.962 | 2.40282e-10 | 0.00949769 | 4.402169e-06 | 0 | 0
17782.7941 | 0 | 2096.26 | 2096.11 | 0.671 | -5.00118e-11 | 0.009511684 | 4.542389e-06 | 0 | 0
19952.6231 | 0 | 2078.85 | 2078.83 | -0.24 | 1.6046e-11 | 0.009518332 | 4.583552e-06 | 0 | 0
22387.2114 | 0 | 2095.16 | 2094.21 | -1.731 | 1.02486e-10 | 0.00951043 | 4.543977e-06 | 0 | 0
25118.8643 | 0 | 2075.15 | 2074.51 | -1.42 | 7.56445e-11 | 0.009513591 | 4.589223e-06 | 0 | 0
28183.8293 | 0 | 2112.11 | 2111.23 | -1.656 | 7.72733e-11 | 0.009504755 | 4.504575e-06 | 0 | 0
31622.7766 | 0 | 2082.74 | 2082.21 | -1.29 | 5.44082e-11 | 0.009519987 | 4.575376e-06 | 0 | 0
35481.3389 | 0 | 2077.97 | 2077.2 | -1.556 | 5.85999e-11 | 0.009512878 | 4.582486e-06 | 0 | 0
39810.7171 | 0 | 2104.6 | 2103.97 | -1.399 | 4.63776e-11 | 0.009509826 | 4.523049e-06 | 0 | 0
44668.3592 | 0 | 2105.73 | 2102.83 | -3.008 | 8.87974e-11 | 0.009499322 | 4.515652e-06 | 0 | 0
50118.7234 | 0 | 2107.81 | 2102.63 | -4.017 | 1.05527e-10 | 0.009506172 | 4.514481e-06 | 0 | 0
56234.1325 | 0 | 2063.48 | 2062.94 | -1.311 | 3.13694e-11 | 0.009513377 | 4.615024e-06 | 0 | 0
63095.7344 | 0 | 2070.62 | 2070.05 | -1.349 | 2.86702e-11 | 0.009504106 | 4.594668e-06 | 0 | 0
70794.5784 | 0 | 2104.62 | 2104.14 | -1.224 | 2.28229e-11 | 0.009494183 | 4.515738e-06 | 0 | 0
79432.8235 | 0 | 2092.12 | 2091.11 | -1.78 | 2.97524e-11 | 0.009483345 | 4.5375e-06 | 0 | 0
89125.0938 | 0 | 2170.95 | 2163.64 | -4.701 | 6.74155e-11 | 0.009448613 | 4.356645e-06 | 0 | 0
100000 | 0 | 2095.72 | 2092.99 | -2.928 | 3.87975e-11 | 0.009432893 | 4.505512e-06 | 0 | 0
112201.845 | 2 | 2124.45 | 2123.25 | -1.924 | 2.2419e-11 | 0.009494886 | 4.474032e-06 | 0 | 0
125892.541 | 2 | 2071.6 | 2068.45 | -3.156 | 3.35933e-11 | 0.009492888 | 4.587341e-06 | 0 | 0
141253.754 | 2 | 2076.25 | 2066.36 | -5.594 | 5.29002e-11 | 0.009498904 | 4.580078e-06 | 0 | 0
158489.319 | 2 | 2019.79 | 2015.54 | -3.715 | 3.22172e-11 | 0.009503483 | 4.710526e-06 | 0 | 0
177827.941 | 2 | 2146.95 | 2139.72 | -4.704 | 3.41833e-11 | 0.009474586 | 4.418156e-06 | 0 | 0
199526.231 | 2 | 2083.25 | 2078.42 | -3.902 | 2.60579e-11 | 0.009483386 | 4.557666e-06 | 0 | 0
223872.114 | 2 | 2084.17 | 2071.84 | -6.237 | 3.70556e-11 | 0.009486369 | 4.556895e-06 | 0 | 0
251188.643 | 2 | 2083.96 | 2073.43 | -5.764 | 3.05342e-11 | 0.0094792 | 4.553679e-06 | 0 | 0
281838.293 | 2 | 2109.84 | 2099.05 | -5.796 | 2.70308e-11 | 0.009465124 | 4.490898e-06 | 0 | 0
316227.766 | 2 | 2061.42 | 2044.01 | -7.451 | 3.16612e-11 | 0.009473627 | 4.600483e-06 | 0 | 0
354813.389 | 2 | 2058.61 | 2039.62 | -7.788 | 2.95281e-11 | 0.009458566 | 4.599666e-06 | 0 | 0
398107.171 | 2 | 2133.58 | 2101.07 | -10.015 | 3.25844e-11 | 0.009425494 | 4.422714e-06 | 0 | 0
446683.592 | 2 | 2086.12 | 2048.98 | -10.828 | 3.20858e-11 | 0.009432479 | 4.526999e-06 | 0 | 0
501187.234 | 2 | 2002.7 | 1971.11 | -10.19 | 2.80528e-11 | 0.009432842 | 4.716081e-06 | 0 | 0
562341.325 | 2 | 2056.6 | 2012.18 | -11.929 | 2.84453e-11 | 0.009403703 | 4.578566e-06 | 0 | 0
630957.344 | 2 | 2099.85 | 2022.71 | -15.578 | 3.226e-11 | 0.009375728 | 4.471202e-06 | 0 | 0
707945.784 | 2 | 1910.41 | 1852.9 | -14.094 | 2.86559e-11 | 0.009377426 | 4.915919e-06 | 0 | 0
794328.235 | 2 | 1956.65 | 1851.83 | -18.84 | 3.30677e-11 | 0.009336686 | 4.779012e-06 | 0 | 0
891250.938 | 2 | 1950.15 | 1812.81 | -21.631 | 3.37557e-11 | 0.009280685 | 4.766385e-06 | 0 | 0
1000000 | 2 | 1919.65 | 1765.24 | -23.137 | 3.25779e-11 | 0.009245314 | 4.8239e-06 | 0 | 0
4.46683592 | 0 | 66388.8 | 32151.3 | -61.034 | 4.69225e-07 | 0.009973177 | 1.503286e-07 | 0 | 0
4.5708819 | 0 | 66274.9 | 31533.3 | -61.589 | 4.62188e-07 | 0.009972635 | 1.505788e-07 | 0 | 0
4.67735141 | 0 | 64167.4 | 29555.7 | -62.574 | 4.70414e-07 | 0.00997629 | 1.555818e-07 | 0 | 0
4.78630092 | 0 | 62638.2 | 29394.1 | -62.013 | 4.68418e-07 | 0.009979608 | 1.594334e-07 | 0 | 0
4.89778819 | 0 | 62435.2 | 29286.8 | -62.026 | 4.59444e-07 | 0.009974772 | 1.598744e-07 | 0 | 0
5.01187234 | 0 | 60816.9 | 27357.2 | -63.267 | 4.66515e-07 | 0.009975125 | 1.641349e-07 | 0 | 0
5.12861384 | 0 | 59346.1 | 26663.8 | -63.302 | 4.67034e-07 | 0.009976466 | 1.682258e-07 | 0 | 0
5.2480746 | 0 | 58849.1 | 25916.9 | -63.871 | 4.6249e-07 | 0.009976564 | 1.696483e-07 | 0 | 0
5.37031796 | 0 | 57704.3 | 25983.2 | -63.238 | 4.586e-07 | 0.009975834 | 1.730016e-07 | 0 | 0
5.49540874 | 0 | 56568.5 | 25149.2 | -63.604 | 4.58209e-07 | 0.009975006 | 1.764609e-07 | 0 | 0
5.62341325 | 0 | 56082.1 | 24380.3 | -64.232 | 4.54751e-07 | 0.009975983 | 1.780089e-07 | 0 | 0
5.75439937 | 0 | 54818.1 | 24101.8 | -63.917 | 4.53505e-07 | 0.009975234 | 1.821003e-07 | 0 | 0
5.88843655 | 0 | 52976.2 | 22154.1 | -65.28 | 4.63321e-07 | 0.009979197 | 1.885075e-07 | 0 | 0
6.02559586 | 0 | 52339.2 | 22174.9 | -64.933 | 4.56788e-07 | 0.009975547 | 1.907323e-07 | 0 | 0
6.16595002 | 0 | 51738.5 | 21650.2 | -65.263 | 4.52815e-07 | 0.009975406 | 1.929442e-07 | 0 | 0
6.30957344 | 0 | 50661 | 20777.7 | -65.787 | 4.54071e-07 | 0.009976696 | 1.970738e-07 | 0 | 0
6.45654229 | 0 | 50090.6 | 20846.6 | -65.407 | 4.47229e-07 | 0.009975146 | 1.992873e-07 | 0 | 0
6.60693448 | 0 | 48829.9 | 19924.6 | -65.918 | 4.5018e-07 | 0.009977573 | 2.044831e-07 | 0 | 0
6.76082975 | 0 | 47950.8 | 19329 | -66.228 | 4.49337e-07 | 0.009976777 | 2.082158e-07 | 0 | 0
6.91830971 | 0 | 46945.7 | 18690.7 | -66.538 | 4.4941e-07 | 0.009975901 | 2.126557e-07 | 0 | 0
7.07945784 | 0 | 45627.5 | 18410.6 | -66.203 | 4.50787e-07 | 0.009971667 | 2.187073e-07 | 0 | 0
7.2443596 | 0 | 45232.2 | 17721.4 | -66.934 | 4.47145e-07 | 0.009972983 | 2.206482e-07 | 0 | 0
7.41310241 | 0 | 43979.5 | 17146.3 | -67.054 | 4.49728e-07 | 0.009979532 | 2.270832e-07 | 0 | 0
7.58577575 | 0 | 43559.1 | 17156.8 | -66.804 | 4.42479e-07 | 0.009970889 | 2.290763e-07 | 0 | 0
7.76247117 | 0 | 42321.9 | 16291.1 | -67.36 | 4.47269e-07 | 0.009972362 | 2.358091e-07 | 0 | 0
7.94328235 | 0 | 41746.9 | 15774.2 | -67.799 | 4.44553e-07 | 0.00997403 | 2.390976e-07 | 0 | 0
8.12830516 | 0 | 40888.8 | 15887.1 | -67.136 | 4.41152e-07 | 0.009978548 | 2.442267e-07 | 0 | 0
8.31763771 | 0 | 40133.2 | 15133.8 | -67.847 | 4.41455e-07 | 0.009973122 | 2.4869e-07 | 0 | 0
8.51138038 | 0 | 39424.4 | 15125.8 | -67.439 | 4.38076e-07 | 0.009971638 | 2.531244e-07 | 0 | 0
8.7096359 | 0 | 38845.5 | 14683.4 | -67.79 | 4.35494e-07 | 0.009973155 | 2.569361e-07 | 0 | 0
8.91250938 | 0 | 37771.7 | 13975.3 | -68.285 | 4.39347e-07 | 0.009975356 | 2.643005e-07 | 0 | 0
9.12010839 | 0 | 36994.8 | 13868.3 | -67.984 | 4.37321e-07 | 0.00997214 | 2.697648e-07 | 0 | 0
9.33254301 | 0 | 36557.2 | 13399.5 | -68.498 | 4.34148e-07 | 0.009973672 | 2.730367e-07 | 0 | 0
9.54992586 | 0 | 35789 | 12988.5 | -68.72 | 4.3391e-07 | 0.009975165 | 2.789399e-07 | 0 | 0
9.77237221 | 0 | 35115.8 | 12605.1 | -68.964 | 4.32981e-07 | 0.00997664 | 2.843302e-07 | 0 | 0
10 | 0 | 34163.1 | 12457.2 | -68.615 | 4.33792e-07 | 0.009974387 | 2.921952e-07 | 0 | 0
10.2329299 | 0 | 33803.7 | 11933.8 | -69.327 | 4.30602e-07 | 0.009975723 | 2.953422e-07 | 0 | 0
10.4712855 | 0 | 32955.9 | 11849 | -68.928 | 4.3041e-07 | 0.009971496 | 3.028127e-07 | 0 | 0
10.7151931 | 0 | 32340.7 | 11520.9 | -69.131 | 4.2895e-07 | 0.009969551 | 3.085141e-07 | 0 | 0
10.964782 | 0 | 31869.5 | 11334.6 | -69.166 | 4.25861e-07 | 0.009970958 | 3.131208e-07 | 0 | 0
11.2201845 | 0 | 31041.9 | 10958.7 | -69.327 | 4.27538e-07 | 0.009973952 | 3.215674e-07 | 0 | 0
11.4815362 | 0 | 30460.5 | 10571.3 | -69.693 | 4.26848e-07 | 0.009969208 | 3.275503e-07 | 0 | 0
11.7489755 | 0 | 29868.6 | 10481.6 | -69.456 | 4.2465e-07 | 0.00996943 | 3.340505e-07 | 0 | 0
12.0226443 | 0 | 29141.2 | 10223.5 | -69.462 | 4.25489e-07 | 0.00997066 | 3.424329e-07 | 0 | 0
12.3026877 | 0 | 28752 | 9929.98 | -69.796 | 4.22344e-07 | 0.009973303 | 3.47161e-07 | 0 | 0
12.5892541 | 0 | 28076 | 9706.88 | -69.773 | 4.22489e-07 | 0.009967553 | 3.553172e-07 | 0 | 0
12.8824955 | 0 | 27644.5 | 9421.87 | -70.073 | 4.20226e-07 | 0.009970392 | 3.609676e-07 | 0 | 0
13.1825674 | 0 | 27067.8 | 9394.68 | -69.691 | 4.18387e-07 | 0.009971015 | 3.686825e-07 | 0 | 0
13.4896288 | 0 | 26425.4 | 9076.03 | -69.912 | 4.19305e-07 | 0.009971337 | 3.776599e-07 | 0 | 0
13.8038426 | 0 | 25991.1 | 8873.22 | -70.038 | 4.17068e-07 | 0.009969618 | 3.839057e-07 | 0 | 0
14.1253754 | 0 | 25388.5 | 8718.77 | -69.915 | 4.16669e-07 | 0.009970674 | 3.930623e-07 | 0 | 0
14.4543977 | 0 | 24947.2 | 8518.15 | -70.035 | 4.14966e-07 | 0.009972751 | 4.000999e-07 | 0 | 0
14.7910839 | 0 | 24421.5 | 8294.64 | -70.145 | 4.14441e-07 | 0.009969105 | 4.085659e-07 | 0 | 0
15.1356125 | 0 | 24069.9 | 7978.09 | -70.643 | 4.12049e-07 | 0.009968268 | 4.14501e-07 | 0 | 0
15.4881662 | 0 | 23649.8 | 7905.73 | -70.471 | 4.09459e-07 | 0.009967017 | 4.218137e-07 | 0 | 0
15.8489319 | 0 | 23083.7 | 7797.44 | -70.258 | 4.09427e-07 | 0.009971209 | 4.323421e-07 | 0 | 0
16.218101 | 0 | 22652.7 | 7681.98 | -70.177 | 4.07493e-07 | 0.009971116 | 4.405666e-07 | 0 | 0
16.5958691 | 0 | 22109.1 | 7474.61 | -70.24 | 4.08117e-07 | 0.009964916 | 4.511211e-07 | 0 | 0
16.9824365 | 0 | 21794.4 | 7457.88 | -69.99 | 4.04105e-07 | 0.00996674 | 4.577215e-07 | 0 | 0
17.3780083 | 0 | 21397.5 | 7215.44 | -70.293 | 4.02898e-07 | 0.009969014 | 4.663209e-07 | 0 | 0
17.7827941 | 0 | 20748.3 | 6959.34 | -70.402 | 4.06433e-07 | 0.00996242 | 4.805995e-07 | 0 | 0
18.1970086 | 0 | 20317.5 | 6830.57 | -70.355 | 4.05354e-07 | 0.009969115 | 4.911227e-07 | 0 | 0
18.6208714 | 0 | 20118.3 | 6674.7 | -70.624 | 4.00799e-07 | 0.009967205 | 4.95892e-07 | 0 | 0
19.0546072 | 0 | 19674.4 | 6595.52 | -70.413 | 4.00071e-07 | 0.009965185 | 5.069813e-07 | 0 | 0
19.498446 | 0 | 19245.7 | 6552.87 | -70.094 | 3.98744e-07 | 0.009964661 | 5.182506e-07 | 0 | 0
19.9526231 | 0 | 18932.7 | 6393.14 | -70.265 | 3.96621e-07 | 0.009965256 | 5.268544e-07 | 0 | 0
20.4173794 | 0 | 18503.9 | 6276.45 | -70.172 | 3.96241e-07 | 0.009963035 | 5.389468e-07 | 0 | 0
20.8929613 | 0 | 18101.2 | 6044.48 | -70.493 | 3.96736e-07 | 0.009963239 | 5.509534e-07 | 0 | 0
21.3796209 | 0 | 17728.2 | 6067.56 | -69.986 | 3.94542e-07 | 0.009964864 | 5.626393e-07 | 0 | 0
21.8776162 | 0 | 17404.2 | 5805.47 | -70.515 | 3.94007e-07 | 0.009967371 | 5.732619e-07 | 0 | 0
22.3872114 | 0 | 17013 | 5855.91 | -69.867 | 3.92285e-07 | 0.009963066 | 5.861946e-07 | 0 | 0
22.9086765 | 0 | 16886 | 5732.85 | -70.153 | 3.86968e-07 | 0.009963755 | 5.906458e-07 | 0 | 0
23.4422882 | 0 | 16478.3 | 5574.86 | -70.226 | 3.87752e-07 | 0.009965326 | 6.05359e-07 | 0 | 0
23.9883292 | 0 | 16069.5 | 5535.25 | -69.851 | 3.87581e-07 | 0.009960886 | 6.204913e-07 | 0 | 0
24.5470892 | 0 | 15783.8 | 5433.34 | -69.865 | 3.85627e-07 | 0.009962399 | 6.318201e-07 | 0 | 0
25.1188643 | 0 | 15444.7 | 5300.62 | -69.928 | 3.85309e-07 | 0.009956112 | 6.452937e-07 | 0 | 0
25.7039578 | 0 | 15166.5 | 5248.48 | -69.754 | 3.83092e-07 | 0.009959691 | 6.573693e-07 | 0 | 0
26.3026799 | 0 | 14858.5 | 5191.22 | -69.551 | 3.8161e-07 | 0.009963489 | 6.71256e-07 | 0 | 0
26.915348 | 0 | 14508.4 | 4973.11 | -69.954 | 3.82811e-07 | 0.009957297 | 6.870358e-07 | 0 | 0
27.542287 | 0 | 14335.9 | 4995.53 | -69.607 | 3.7785e-07 | 0.009960389 | 6.9552e-07 | 0 | 0
28.1838293 | 0 | 13957 | 4968.07 | -69.148 | 3.78153e-07 | 0.009957274 | 7.141885e-07 | 0 | 0
28.840315 | 0 | 13681.9 | 4731.82 | -69.767 | 3.78456e-07 | 0.009956671 | 7.285112e-07 | 0 | 0
29.5120923 | 0 | 13452.3 | 4647.04 | -69.791 | 3.76237e-07 | 0.009952524 | 7.406449e-07 | 0 | 0
30.1995172 | 0 | 13196 | 4607.01 | -69.566 | 3.74236e-07 | 0.009958242 | 7.554678e-07 | 0 | 0
30.9029543 | 0 | 12929.1 | 4589.45 | -69.208 | 3.72433e-07 | 0.009956235 | 7.709176e-07 | 0 | 0
31.6227766 | 0 | 12669.3 | 4579.71 | -68.809 | 3.70424e-07 | 0.009959024 | 7.869552e-07 | 0 | 0
35.4813389 | 0 | 11430.4 | 4221.91 | -68.324 | 3.6469e-07 | 0.009954795 | 8.719241e-07 | 0 | 0
39.8107171 | 0 | 10305.3 | 3845.64 | -68.089 | 3.59918e-07 | 0.009945278 | 9.662548e-07 | 0 | 0
44.6683592 | 0 | 9420.03 | 3915.48 | -65.439 | 3.44005e-07 | 0.009943939 | 1.056985e-06 | 0 | 0
50.1187234 | 0 | 8451.88 | 3469.79 | -65.762 | 3.42592e-07 | 0.009934624 | 1.177058e-06 | 0 | 0
56.2341325 | 0 | 7928.51 | 3531.84 | -63.547 | 3.19617e-07 | 0.009927814 | 1.253416e-06 | 0 | 0
63.0957344 | 0 | 7079.68 | 3202.87 | -63.102 | 3.17725e-07 | 0.009918314 | 1.402342e-06 | 0 | 0
70.7945784 | 0 | 6501.78 | 3091.99 | -61.604 | 3.04188e-07 | 0.009910592 | 1.525779e-06 | 0 | 0
79.4328235 | 0 | 5999.19 | 3048.9 | -59.455 | 2.87648e-07 | 0.009900411 | 1.651879e-06 | 0 | 0
89.1250938 | 0 | 5503.55 | 2934.6 | -57.777 | 2.74481e-07 | 0.009888269 | 1.798403e-06 | 0 | 0
100 | 0 | 5076.99 | 2848.99 | -55.864 | 2.59473e-07 | 0.0098674 | 1.945466e-06 | 0 | 0
112.201845 | 0 | 4688.98 | 2767.29 | -53.831 | 2.44216e-07 | 0.009858369 | 2.104547e-06 | 0 | 0
125.892541 | 0 | 4338.35 | 2698.14 | -51.543 | 2.28196e-07 | 0.009840186 | 2.270471e-06 | 0 | 0
141.253754 | 0 | 4048.91 | 2639.33 | -49.318 | 2.11036e-07 | 0.009820957 | 2.428047e-06 | 0 | 0
158.489319 | 0 | 3785.92 | 2584.2 | -46.954 | 1.93843e-07 | 0.009794659 | 2.589794e-06 | 0 | 0
177.827941 | 0 | 3566.21 | 2552.29 | -44.301 | 1.75278e-07 | 0.009781119 | 2.74558e-06 | 0 | 0
199.526231 | 0 | 3369.92 | 2511.32 | -41.822 | 1.57835e-07 | 0.009759147 | 2.899011e-06 | 0 | 0
223.872114 | 0 | 3202.38 | 2468.58 | -39.569 | 1.41415e-07 | 0.009732924 | 3.042517e-06 | 0 | 0
251.188643 | 0 | 3055.98 | 2445.33 | -36.853 | 1.2435e-07 | 0.009721437 | 3.184548e-06 | 0 | 0
281.838293 | 0 | 2933.24 | 2417.76 | -34.486 | 1.09005e-07 | 0.009699913 | 3.310494e-06 | 0 | 0
316.227766 | 0 | 2817.44 | 2386.83 | -32.095 | 9.49134e-08 | 0.009683638 | 3.440831e-06 | 0 | 0
354.813389 | 0 | 2724.4 | 2360.76 | -29.943 | 8.2181e-08 | 0.009661508 | 3.55025e-06 | 0 | 0
398.107171 | 0 | 2641.05 | 2342.08 | -27.526 | 6.99566e-08 | 0.009642131 | 3.655e-06 | 0 | 0
446.683592 | 0 | 2563.13 | 2310.14 | -25.671 | 6.02203e-08 | 0.009641795 | 3.76604e-06 | 0 | 0
501.187234 | 0 | 2510.37 | 2301.09 | -23.561 | 5.05637e-08 | 0.009625284 | 3.83866e-06 | 0 | 0
562.341325 | 0 | 2451.16 | 2275.57 | -21.819 | 4.29154e-08 | 0.009608576 | 3.924611e-06 | 0 | 0
630.957344 | 0 | 2404.61 | 2258.97 | -20.043 | 3.59524e-08 | 0.009597312 | 3.995957e-06 | 0 | 0
707.945784 | 0 | 2367.96 | 2246.74 | -18.412 | 2.99866e-08 | 0.009586054 | 4.05312e-06 | 0 | 0
794.328235 | 0 | 2331.64 | 2230.94 | -16.901 | 2.49817e-08 | 0.009578079 | 4.112892e-06 | 0 | 0
891.250938 | 0 | 2303.5 | 2219.37 | -15.533 | 2.07598e-08 | 0.009571948 | 4.16055e-06 | 0 | 0
1000 | 0 | 2276.66 | 2207.25 | -14.184 | 1.71297e-08 | 0.009560236 | 4.20453e-06 | 0 | 0
1122.01845 | 0 | 2253.07 | 2196 | -12.924 | 1.40807e-08 | 0.009553534 | 4.245047e-06 | 0 | 0
1258.92541 | 0 | 2235.94 | 2188.58 | -11.813 | 1.15753e-08 | 0.009551154 | 4.276554e-06 | 0 | 0
1412.53754 | 0 | 2211.56 | 2171.06 | -10.981 | 9.70489e-09 | 0.009546399 | 4.321594e-06 | 0 | 0
1584.89319 | 0 | 2194.31 | 2163.59 | -9.599 | 7.6312e-09 | 0.009536892 | 4.351261e-06 | 0 | 0
1778.27941 | 0 | 2177.01 | 2148.96 | -9.207 | 6.57806e-09 | 0.009536231 | 4.385582e-06 | 0 | 0
1995.26231 | 0 | 2167.04 | 2145.42 | -8.101 | 5.18702e-09 | 0.009534112 | 4.404835e-06 | 0 | 0
2238.72114 | 0 | 2167.66 | 2149.38 | -7.446 | 4.25036e-09 | 0.009529283 | 4.40139e-06 | 0 | 0
2511.88643 | 0 | 2149.93 | 2133.86 | -7.01 | 3.59664e-09 | 0.009524845 | 4.43569e-06 | 0 | 0
2818.38293 | 0 | 2142.59 | 2130.18 | -6.171 | 2.83334e-09 | 0.009523756 | 4.450435e-06 | 0 | 0
3162.27766 | 0 | 2134.96 | 2124.83 | -5.586 | 2.29477e-09 | 0.009521688 | 4.465428e-06 | 0 | 0
3548.13389 | 0 | 2132.69 | 2124.67 | -4.969 | 1.82197e-09 | 0.009518747 | 4.468862e-06 | 0 | 0
3981.07171 | 0 | 2133.27 | 2126.53 | -4.556 | 1.48867e-09 | 0.009518386 | 4.467538e-06 | 0 | 0
4466.83592 | 0 | 2124.62 | 2118.8 | -4.242 | 1.24047e-09 | 0.009522935 | 4.487937e-06 | 0 | 0
5011.87234 | 0 | 2111.48 | 2107.83 | -3.368 | 8.83438e-10 | 0.00951853 | 4.513291e-06 | 0 | 0
5623.41325 | 0 | 2105.54 | 2101.81 | -3.413 | 8.00185e-10 | 0.009519535 | 4.526487e-06 | 0 | 0
6309.57344 | 0 | 2096.89 | 2094.26 | -2.873 | 6.02987e-10 | 0.009519879 | 4.545321e-06 | 0 | 0
7079.45784 | 0 | 2107.84 | 2105.1 | -2.924 | 5.44129e-10 | 0.009514054 | 4.518941e-06 | 0 | 0
7943.28235 | 0 | 2120.31 | 2118.43 | -2.412 | 3.97624e-10 | 0.00951031 | 4.490834e-06 | 0 | 0
8912.50938 | 0 | 2091.53 | 2090.24 | -2.013 | 2.99949e-10 | 0.00951844 | 4.556803e-06 | 0 | 0
10000 | 0 | 2104.97 | 2103.3 | -2.285 | 3.01444e-10 | 0.00951145 | 4.524674e-06 | 0 | 0
11220.1845 | 0 | 2079.31 | 2078.5 | -1.599 | 1.90382e-10 | 0.009520629 | 4.584009e-06 | 0 | 0
12589.2541 | 0 | 2101.38 | 2100.72 | -1.438 | 1.50985e-10 | 0.009513108 | 4.532211e-06 | 0 | 0
14125.3754 | 0 | 2094.22 | 2094.16 | -0.453 | 4.25698e-11 | 0.009507881 | 4.545139e-06 | 0 | 0
15848.9319 | 0 | 2099.81 | 2097.42 | -2.734 | 2.28078e-10 | 0.009515379 | 4.536556e-06 | 0 | 0
17782.7941 | 0 | 2161.08 | 2159.35 | -2.299 | 1.66099e-10 | 0.009505357 | 4.40316e-06 | 0 | 0
19952.6231 | 0 | 2100.61 | 2099.77 | -1.619 | 1.073e-10 | 0.009512923 | 4.533483e-06 | 0 | 0
22387.2114 | 0 | 2081.4 | 2080.69 | -1.491 | 8.88898e-11 | 0.009517384 | 4.577379e-06 | 0 | 0
25118.8643 | 0 | 2099.08 | 2097.86 | -1.957 | 1.0308e-10 | 0.00951246 | 4.536342e-06 | 0 | 0
28183.8293 | 0 | 2109 | 2108.8 | -0.781 | 3.64941e-11 | 0.009510372 | 4.513892e-06 | 0 | 0
31622.7766 | 0 | 2103.66 | 2102.86 | -1.578 | 6.58746e-11 | 0.009510495 | 4.525351e-06 | 0 | 0
35481.3389 | 0 | 2087.28 | 2087.03 | -0.893 | 3.34897e-11 | 0.009517011 | 4.564016e-06 | 0 | 0
39810.7171 | 0 | 2100.21 | 2099.08 | -1.877 | 6.23344e-11 | 0.009510279 | 4.532722e-06 | 0 | 0
44668.3592 | 0 | 2006.03 | 2004.72 | -2.07 | 6.41594e-11 | 0.00952611 | 4.753523e-06 | 0 | 0
50118.7234 | 0 | 2113.83 | 2112.37 | -2.133 | 5.59227e-11 | 0.009501195 | 4.49926e-06 | 0 | 0
56234.1325 | 0 | 2087.78 | 2086.07 | -2.315 | 5.47521e-11 | 0.009509158 | 4.559281e-06 | 0 | 0
63095.7344 | 0 | 2096.77 | 2092.07 | -3.837 | 8.05054e-11 | 0.009503296 | 4.536969e-06 | 0 | 0
70794.5784 | 0 | 2106.75 | 2106.45 | 0.959 | -1.78689e-11 | 0.009494821 | 4.51148e-06 | 0 | 0
79432.8235 | 0 | 2055.12 | 2053.2 | -2.48 | 4.21791e-11 | 0.009498713 | 4.626702e-06 | 0 | 0
89125.0938 | 0 | 2114.81 | 2112.08 | -2.915 | 4.29438e-11 | 0.009469412 | 4.48216e-06 | 0 | 0
100000 | 0 | 2075.85 | 2074.14 | -2.328 | 3.11495e-11 | 0.009438241 | 4.551231e-06 | 0 | 0
112201.845 | 2 | 2036.93 | 2036.33 | -1.387 | 1.68521e-11 | 0.009518027 | 4.677671e-06 | 0 | 0
125892.541 | 2 | 2152.22 | 2148.18 | -3.51 | 3.59611e-11 | 0.009488656 | 4.413507e-06 | 0 | 0
141253.754 | 2 | 2053.08 | 2050.39 | -2.933 | 2.80774e-11 | 0.009496772 | 4.630736e-06 | 0 | 0
158489.319 | 2 | 2032.75 | 2024.84 | -5.055 | 4.353e-11 | 0.009499193 | 4.678372e-06 | 0 | 0
177827.941 | 2 | 2035.68 | 2027.72 | -5.07 | 3.8851e-11 | 0.009488099 | 4.666326e-06 | 0 | 0
199526.231 | 2 | 2060.29 | 2047.56 | -6.371 | 4.29627e-11 | 0.00948958 | 4.611477e-06 | 0 | 0
223872.114 | 2 | 2065.62 | 2060.61 | -3.99 | 2.39498e-11 | 0.009480226 | 4.594847e-06 | 0 | 0
251188.643 | 2 | 2094.46 | 2084.93 | -5.467 | 2.88201e-11 | 0.00948123 | 4.531829e-06 | 0 | 0
281838.293 | 2 | 2118.35 | 2105.97 | -6.199 | 2.87841e-11 | 0.009467401 | 4.47392e-06 | 0 | 0
316227.766 | 2 | 2057.21 | 2033.92 | -8.631 | 3.67145e-11 | 0.00946881 | 4.60754e-06 | 0 | 0
354813.389 | 2 | 2095.97 | 2071.89 | -8.694 | 3.23495e-11 | 0.009455081 | 4.515979e-06 | 0 | 0
398107.171 | 2 | 1956.33 | 1932.13 | -9.02 | 3.20386e-11 | 0.00947459 | 4.848655e-06 | 0 | 0
446683.592 | 2 | 2040.42 | 2015.37 | -8.986 | 2.72751e-11 | 0.009436337 | 4.630302e-06 | 0 | 0
501187.234 | 2 | 1992.01 | 1951.35 | -11.597 | 3.2046e-11 | 0.009436947 | 4.743458e-06 | 0 | 0
562341.325 | 2 | 2021.6 | 1973.24 | -12.558 | 3.04388e-11 | 0.009414468 | 4.663175e-06 | 0 | 0
630957.344 | 2 | 2016.82 | 1943.95 | -15.449 | 3.33156e-11 | 0.009390569 | 4.662687e-06 | 0 | 0
707945.784 | 2 | 2027.51 | 1954.86 | -15.384 | 2.94156e-11 | 0.009360545 | 4.623589e-06 | 0 | 0
794328.235 | 2 | 1974.11 | 1885.46 | -17.236 | 3.00734e-11 | 0.009336224 | 4.736503e-06 | 0 | 0
891250.938 | 2 | 1941.65 | 1829.38 | -19.58 | 3.0821e-11 | 0.009291721 | 4.792934e-06 | 0 | 0
1000000 | 2 | 1887.36 | 1751.93 | -21.837 | 3.13671e-11 | 0.009243254 | 4.905364e-06 | 0 | 0